## Diode Characteristic (uA-mm)
VGS (V) | VDS = 0.000 V | VDS = 0.500 V
-1.25 | -7.411 | -20.558
-1.24 | -7.162 | -19.916
-1.23 | -6.903 | -19.237
-1.22 | -6.639 | -18.671
-1.21 | -6.41 | -18.095
-1.2 | -6.166 | -17.577
-1.19 | -5.917 | -16.961
-1.18 | -5.687 | -16.395
-1.17 | -5.481 | -15.859
-1.16 | -5.269 | -15.364
-1.15 | -5.076 | -14.883
-1.14 | -4.8478 | -14.362
-1.13 | -4.6792 | -13.971
-1.12 | -4.5123 | -13.496
-1.11 | -4.3358 | -13.031
-1.1 | -4.1637 | -12.662
-1.09 | -3.9759 | -12.155
-1.08 | -3.8322 | -11.777
-1.07 | -3.6764 | -11.343
-1.06 | -3.5401 | -11.009
-1.05 | -3.4051 | -10.647
-1.04 | -3.2715 | -10.245
-1.03 | -3.1478 | -9.834
-1.02 | -3.0176 | -9.568
-1.01 | -2.8946 | -9.236
-1 | -2.7804 | -8.915
-0.99 | -2.6773 | -8.631
-0.98 | -2.5517 | -8.314
-0.97 | -2.4588 | -7.994
-0.96 | -2.3602 | -7.744
-0.95 | -2.2503 | -7.47
-0.94 | -2.1565 | -7.219
-0.93 | -2.0778 | -6.958
-0.92 | -1.9825 | -6.724
-0.91 | -1.9047 | -6.48
-0.9 | -1.8191 | -6.25
-0.89 | -1.7464 | -6.009
-0.88 | -1.6702 | -5.831
-0.87 | -1.5971 | -5.608
-0.86 | -1.5309 | -5.393
-0.85 | -1.4641 | -5.167
-0.84 | -1.4072 | -5.008
-0.83 | -1.3369 | -4.8411
-0.82 | -1.286 | -4.6639
-0.81 | -1.223 | -4.4979
-0.8 | -1.1743 | -4.3087
-0.79 | -1.1132 | -4.1422
-0.78 | -1.061 | -3.985
-0.77 | -1.0132 | -3.8457
-0.76 | -0.9649 | -3.7064
-0.75 | -0.924 | -3.5616
-0.74 | -0.8823 | -3.4103
-0.73 | -0.843 | -3.3046
-0.72 | -0.7997 | -3.1771
-0.71 | -0.7588 | -3.0518
-0.7 | -0.7251 | -2.934
-0.69 | -0.6923 | -2.8189
-0.68 | -0.6605 | -2.7098
-0.67 | -0.6287 | -2.5988
-0.66 | -0.5979 | -2.5043
-0.65 | -0.5655 | -2.4044
-0.64 | -0.5341 | -2.3226
-0.63 | -0.5117 | -2.2237
-0.62 | -0.4875 | -2.1254
-0.61 | -0.46595 | -2.0467
-0.6 | -0.43972 | -1.9685
-0.59 | -0.41597 | -1.8682
-0.58 | -0.39567 | -1.794
-0.57 | -0.3733 | -1.7248
-0.56 | -0.35704 | -1.653
-0.55 | -0.33775 | -1.5809
-0.54 | -0.31808 | -1.5098
-0.53 | -0.30024 | -1.4432
-0.52 | -0.28109 | -1.3895
-0.51 | -0.26615 | -1.3327
-0.5 | -0.25225 | -1.2741
-0.49 | -0.23763 | -1.2235
-0.48 | -0.22546 | -1.1617
-0.47 | -0.21137 | -1.1122
-0.46 | -0.19851 | -1.0638
-0.45 | -0.18837 | -1.0174
-0.44 | -0.17574 | -0.9772
-0.43 | -0.16599 | -0.9335
-0.42 | -0.15553 | -0.8951
-0.41 | -0.14593 | -0.8542
-0.4 | -0.13711 | -0.8099
-0.39 | -0.12781 | -0.775
-0.38 | -0.12033 | -0.7426
-0.37 | -0.11185 | -0.7049
-0.36 | -0.10491 | -0.6786
-0.35 | -0.09924 | -0.6489
-0.34 | -0.09192 | -0.6177
-0.33 | -0.08574 | -0.5891
-0.32 | -0.07932 | -0.5566
-0.31 | -0.07467 | -0.5306
-0.3 | -0.06885 | -0.5002
-0.29 | -0.06373 | -0.47952
-0.28 | -0.05921 | -0.45791
-0.27 | -0.05476 | -0.43019
-0.26 | -0.05057 | -0.41151
-0.25 | -0.046784 | -0.38903
-0.24 | -0.043379 | -0.36523
-0.23 | -0.03997 | -0.34641
-0.22 | -0.036941 | -0.32701
-0.21 | -0.033795 | -0.30707
-0.2 | -0.030935 | -0.28922
-0.19 | -0.028248 | -0.26958
-0.18 | -0.025759 | -0.25319
-0.17 | -0.023357 | -0.23569
-0.16 | -0.021412 | -0.21857
-0.15 | -0.019481 | -0.20195
-0.14 | -0.017381 | -0.18784
-0.13 | -0.0157 | -0.17327
-0.12 | -0.014131 | -0.15826
-0.11 | -0.012525 | -0.14574
-0.1 | -0.011133 | -0.13332
-0.09 | -0.009893 | -0.12017
-0.08 | -0.008642 | -0.1106
-0.07 | -0.007526 | -0.10088
-0.06 | -0.006311 | -0.09202
-0.05 | -0.005279 | -0.08433
-0.04 | -0.0042554 | -0.07572
-0.03 | -0.003272 | -0.06757
-0.02 | -0.0021914 | -0.0609
-0.01 | -0.0011525 | -0.05443
0 | -3.89e-05 | -0.04749
0.01 | 0.0011842 | -0.042215
0.02 | 0.0023992 | -0.036766
0.03 | 0.0038478 | -0.032201
0.04 | 0.0052803 | -0.026578
0.05 | 0.006965 | -0.021326
0.06 | 0.008976 | -0.015503
0.07 | 0.011182 | -0.009167
0.08 | 0.013607 | -0.0021506
0.09 | 0.016329 | 0.006034
0.1 | 0.019631 | 0.015985
0.11 | 0.023224 | 0.028112
0.12 | 0.027259 | 0.043653
0.13 | 0.032057 | 0.06163
0.14 | 0.03747 | 0.08532
0.15 | 0.043446 | 0.11534
0.16 | 0.050489 | 0.15219
0.17 | 0.05778 | 0.19823
0.18 | 0.06707 | 0.2539
0.19 | 0.07743 | 0.32411
0.2 | 0.0896 | 0.41082
0.21 | 0.10304 | 0.51642
0.22 | 0.11792 | 0.6386
0.23 | 0.13471 | 0.7926
0.24 | 0.15316 | 0.9777
0.25 | 0.17653 | 1.2053
0.26 | 0.20088 | 1.4758
0.27 | 0.2279 | 1.7968
0.28 | 0.25874 | 2.1892
0.29 | 0.29313 | 2.6566
0.3 | 0.3321 | 3.2191
0.31 | 0.3758 | 3.8814
0.32 | 0.42415 | 4.6812
0.33 | 0.4789 | 5.6416
0.34 | 0.54157 | 6.725
0.35 | 0.5982 | 8.087
0.36 | 0.6755 | 9.703
0.37 | 0.7641 | 11.632
0.38 | 0.864 | 13.959
0.39 | 0.9731 | 16.744
0.4 | 1.1037 | 20.075
0.41 | 1.2486 | 24.038
0.42 | 1.417 | 28.867
0.43 | 1.6085 | 34.624
0.44 | 1.83 | 41.527
0.45 | 2.0965 | 49.775
0.46 | 2.4002 | 59.64
0.47 | 2.7633 | 71.59
0.48 | 3.1919 | 85.98
0.49 | 3.702 | 102.96
0.5 | 4.3127 | 123.29