## Diode Characteristic (uA-mm)
VGS (V) | VDS = 0.000 V | VDS = 0.500 V
-1.25 | -7.754 | -21.332
-1.24 | -7.445 | -20.697
-1.23 | -7.135 | -20.015
-1.22 | -6.865 | -19.43
-1.21 | -6.622 | -18.69
-1.2 | -6.372 | -18.154
-1.19 | -6.145 | -17.5
-1.18 | -5.911 | -17.028
-1.17 | -5.684 | -16.499
-1.16 | -5.445 | -15.922
-1.15 | -5.239 | -15.404
-1.14 | -5.01 | -14.882
-1.13 | -4.8679 | -14.394
-1.12 | -4.659 | -13.921
-1.11 | -4.4966 | -13.477
-1.1 | -4.3034 | -13.004
-1.09 | -4.1438 | -12.562
-1.08 | -3.988 | -12.146
-1.07 | -3.8137 | -11.743
-1.06 | -3.6726 | -11.347
-1.05 | -3.5313 | -10.975
-1.04 | -3.3881 | -10.599
-1.03 | -3.2499 | -10.225
-1.02 | -3.1169 | -9.832
-1.01 | -2.9873 | -9.501
-1 | -2.8748 | -9.198
-0.99 | -2.7414 | -8.85
-0.98 | -2.6446 | -8.519
-0.97 | -2.5241 | -8.236
-0.96 | -2.4252 | -7.965
-0.95 | -2.328 | -7.702
-0.94 | -2.2301 | -7.411
-0.93 | -2.1427 | -7.129
-0.92 | -2.0488 | -6.878
-0.91 | -1.9467 | -6.665
-0.9 | -1.8685 | -6.434
-0.89 | -1.7973 | -6.183
-0.88 | -1.7142 | -5.945
-0.87 | -1.6383 | -5.747
-0.86 | -1.5674 | -5.506
-0.85 | -1.5013 | -5.304
-0.84 | -1.4191 | -5.116
-0.83 | -1.3595 | -4.9237
-0.82 | -1.308 | -4.73
-0.81 | -1.2456 | -4.5635
-0.8 | -1.1869 | -4.3762
-0.79 | -1.1377 | -4.2262
-0.78 | -1.0834 | -4.0544
-0.77 | -1.0358 | -3.9166
-0.76 | -0.9902 | -3.7844
-0.75 | -0.9397 | -3.6189
-0.74 | -0.8926 | -3.453
-0.73 | -0.849 | -3.3314
-0.72 | -0.8075 | -3.2004
-0.71 | -0.7761 | -3.0762
-0.7 | -0.7333 | -2.9585
-0.69 | -0.7009 | -2.8359
-0.68 | -0.6655 | -2.717
-0.67 | -0.6359 | -2.6204
-0.66 | -0.6035 | -2.5121
-0.65 | -0.5693 | -2.4168
-0.64 | -0.5414 | -2.3138
-0.63 | -0.5145 | -2.2139
-0.62 | -0.49006 | -2.1175
-0.61 | -0.46456 | -2.041
-0.6 | -0.44219 | -1.9319
-0.59 | -0.42167 | -1.872
-0.58 | -0.3986 | -1.7947
-0.57 | -0.37743 | -1.7166
-0.56 | -0.35637 | -1.6456
-0.55 | -0.33829 | -1.5663
-0.54 | -0.31954 | -1.5009
-0.53 | -0.30061 | -1.4297
-0.52 | -0.28407 | -1.3774
-0.51 | -0.26673 | -1.3199
-0.5 | -0.25262 | -1.2634
-0.49 | -0.23735 | -1.214
-0.48 | -0.22426 | -1.1594
-0.47 | -0.21076 | -1.1077
-0.46 | -0.19861 | -1.0572
-0.45 | -0.18699 | -1.0146
-0.44 | -0.1757 | -0.9609
-0.43 | -0.16523 | -0.924
-0.42 | -0.15506 | -0.8846
-0.41 | -0.14497 | -0.8443
-0.4 | -0.13537 | -0.8063
-0.39 | -0.12838 | -0.7656
-0.38 | -0.11965 | -0.7341
-0.37 | -0.11156 | -0.7015
-0.36 | -0.10418 | -0.6713
-0.35 | -0.09705 | -0.6345
-0.34 | -0.091 | -0.6015
-0.33 | -0.08427 | -0.5758
-0.32 | -0.07808 | -0.5533
-0.31 | -0.07283 | -0.5233
-0.3 | -0.06771 | -0.50272
-0.29 | -0.06311 | -0.47688
-0.28 | -0.05824 | -0.44896
-0.27 | -0.0539 | -0.42659
-0.26 | -0.05013 | -0.4053
-0.25 | -0.046363 | -0.38349
-0.24 | -0.042832 | -0.36189
-0.23 | -0.039731 | -0.34139
-0.22 | -0.036207 | -0.32385
-0.21 | -0.033442 | -0.30132
-0.2 | -0.030469 | -0.28286
-0.19 | -0.027984 | -0.26453
-0.18 | -0.025481 | -0.24678
-0.17 | -0.023224 | -0.2294
-0.16 | -0.021083 | -0.21399
-0.15 | -0.019182 | -0.19838
-0.14 | -0.017231 | -0.18523
-0.13 | -0.015553 | -0.1705
-0.12 | -0.01408 | -0.15646
-0.11 | -0.012649 | -0.14449
-0.1 | -0.011139 | -0.13237
-0.09 | -0.009879 | -0.12099
-0.08 | -0.008644 | -0.11099
-0.07 | -0.007547 | -0.10069
-0.06 | -0.006317 | -0.09111
-0.05 | -0.005332 | -0.08329
-0.04 | -0.0042628 | -0.07576
-0.03 | -0.0032661 | -0.068
-0.02 | -0.0021947 | -0.06103
-0.01 | -0.0011742 | -0.05422
0 | -3.79e-05 | -0.047523
0.01 | 0.0011542 | -0.042108
0.02 | 0.0023637 | -0.037103
0.03 | 0.0038123 | -0.031751
0.04 | 0.0052791 | -0.026702
0.05 | 0.006868 | -0.020998
0.06 | 0.008924 | -0.015287
0.07 | 0.011129 | -0.009028
0.08 | 0.013523 | -0.0022872
0.09 | 0.016257 | 0.006004
0.1 | 0.019637 | 0.015958
0.11 | 0.023226 | 0.028046
0.12 | 0.027412 | 0.043201
0.13 | 0.031886 | 0.06147
0.14 | 0.037614 | 0.08518
0.15 | 0.043532 | 0.1145
0.16 | 0.050846 | 0.1527
0.17 | 0.05757 | 0.19833
0.18 | 0.06686 | 0.25517
0.19 | 0.07722 | 0.32632
0.2 | 0.08894 | 0.41089
0.21 | 0.10239 | 0.51747
0.22 | 0.11732 | 0.6401
0.23 | 0.13489 | 0.7952
0.24 | 0.15389 | 0.985
0.25 | 0.17606 | 1.2149
0.26 | 0.20082 | 1.4927
0.27 | 0.2285 | 1.814
0.28 | 0.26019 | 2.2091
0.29 | 0.29493 | 2.6825
0.3 | 0.33446 | 3.246
0.31 | 0.37861 | 3.9318
0.32 | 0.42582 | 4.7374
0.33 | 0.48193 | 5.697
0.34 | 0.54448 | 6.855
0.35 | 0.6005 | 8.213
0.36 | 0.6821 | 9.859
0.37 | 0.7728 | 11.86
0.38 | 0.8682 | 14.178
0.39 | 0.9823 | 17.03
0.4 | 1.1078 | 20.417
0.41 | 1.2498 | 24.459
0.42 | 1.4218 | 29.349
0.43 | 1.6132 | 35.198
0.44 | 1.8433 | 42.262
0.45 | 2.097 | 50.575
0.46 | 2.4044 | 60.61
0.47 | 2.7726 | 72.7
0.48 | 3.1887 | 87.36
0.49 | 3.7037 | 104.58
0.5 | 4.3127 | 125.25