## Diode Characteristic (uA-mm)
VGS (V) | VDS = 0.000 V | VDS = 0.500 V
-1.25 | -7.807 | -21.21
-1.24 | -7.505 | -20.508
-1.23 | -7.242 | -19.825
-1.22 | -6.956 | -19.169
-1.21 | -6.682 | -18.598
-1.2 | -6.434 | -18.009
-1.19 | -6.199 | -17.397
-1.18 | -5.958 | -16.824
-1.17 | -5.721 | -16.278
-1.16 | -5.477 | -15.765
-1.15 | -5.305 | -15.239
-1.14 | -5.098 | -14.751
-1.13 | -4.9149 | -14.26
-1.12 | -4.7316 | -13.828
-1.11 | -4.5525 | -13.347
-1.1 | -4.3824 | -12.945
-1.09 | -4.2051 | -12.409
-1.08 | -4.0447 | -12.043
-1.07 | -3.9034 | -11.666
-1.06 | -3.7418 | -11.237
-1.05 | -3.586 | -10.908
-1.04 | -3.4475 | -10.556
-1.03 | -3.3068 | -10.168
-1.02 | -3.1731 | -9.799
-1.01 | -3.0569 | -9.485
-1 | -2.9345 | -9.172
-0.99 | -2.8087 | -8.841
-0.98 | -2.6905 | -8.565
-0.97 | -2.5849 | -8.225
-0.96 | -2.471 | -7.934
-0.95 | -2.3712 | -7.66
-0.94 | -2.2793 | -7.377
-0.93 | -2.1881 | -7.15
-0.92 | -2.0919 | -6.893
-0.91 | -2.012 | -6.605
-0.9 | -1.9131 | -6.386
-0.89 | -1.8356 | -6.182
-0.88 | -1.7613 | -5.959
-0.87 | -1.6853 | -5.71
-0.86 | -1.6156 | -5.507
-0.85 | -1.5413 | -5.317
-0.84 | -1.4682 | -5.112
-0.83 | -1.3971 | -4.919
-0.82 | -1.3309 | -4.732
-0.81 | -1.28 | -4.5569
-0.8 | -1.2237 | -4.3805
-0.79 | -1.1695 | -4.2144
-0.78 | -1.1175 | -4.0673
-0.77 | -1.0651 | -3.9154
-0.76 | -1.0155 | -3.7607
-0.75 | -0.9714 | -3.6221
-0.74 | -0.921 | -3.4806
-0.73 | -0.8788 | -3.3387
-0.72 | -0.8383 | -3.2035
-0.71 | -0.7975 | -3.0802
-0.7 | -0.7543 | -2.971
-0.69 | -0.7161 | -2.8402
-0.68 | -0.6861 | -2.7265
-0.67 | -0.6503 | -2.6214
-0.66 | -0.6179 | -2.5221
-0.65 | -0.5875 | -2.4126
-0.64 | -0.5579 | -2.3161
-0.63 | -0.5294 | -2.2206
-0.62 | -0.502 | -2.1289
-0.61 | -0.48079 | -2.0473
-0.6 | -0.45491 | -1.9778
-0.59 | -0.43148 | -1.879
-0.58 | -0.40953 | -1.8035
-0.57 | -0.38725 | -1.7342
-0.56 | -0.36733 | -1.6694
-0.55 | -0.34479 | -1.5968
-0.54 | -0.32643 | -1.5329
-0.53 | -0.31162 | -1.4584
-0.52 | -0.29334 | -1.3974
-0.51 | -0.27815 | -1.3394
-0.5 | -0.26037 | -1.2788
-0.49 | -0.24532 | -1.2318
-0.48 | -0.23259 | -1.1704
-0.47 | -0.21862 | -1.1236
-0.46 | -0.20482 | -1.072
-0.45 | -0.19348 | -1.0291
-0.44 | -0.18257 | -0.9792
-0.43 | -0.17117 | -0.9376
-0.42 | -0.16041 | -0.8968
-0.41 | -0.15066 | -0.8554
-0.4 | -0.14129 | -0.8183
-0.39 | -0.13148 | -0.7777
-0.38 | -0.12288 | -0.7399
-0.37 | -0.11522 | -0.7078
-0.36 | -0.10732 | -0.6745
-0.35 | -0.10049 | -0.6414
-0.34 | -0.09369 | -0.611
-0.33 | -0.08734 | -0.5803
-0.32 | -0.08103 | -0.5546
-0.31 | -0.07544 | -0.5247
-0.3 | -0.07011 | -0.50349
-0.29 | -0.06497 | -0.47872
-0.28 | -0.06016 | -0.45233
-0.27 | -0.056 | -0.42815
-0.26 | -0.0515 | -0.40853
-0.25 | -0.047843 | -0.3826
-0.24 | -0.044056 | -0.36192
-0.23 | -0.040316 | -0.34251
-0.22 | -0.037019 | -0.31949
-0.21 | -0.034095 | -0.30066
-0.2 | -0.031179 | -0.28219
-0.19 | -0.028648 | -0.26611
-0.18 | -0.026062 | -0.24908
-0.17 | -0.02386 | -0.23068
-0.16 | -0.021568 | -0.21516
-0.15 | -0.019549 | -0.19901
-0.14 | -0.017657 | -0.18479
-0.13 | -0.015931 | -0.16994
-0.12 | -0.014188 | -0.15757
-0.11 | -0.012718 | -0.14414
-0.1 | -0.011268 | -0.13284
-0.09 | -0.010042 | -0.12135
-0.08 | -0.008686 | -0.11064
-0.07 | -0.007479 | -0.10082
-0.06 | -0.006417 | -0.09133
-0.05 | -0.005383 | -0.08336
-0.04 | -0.0042968 | -0.07549
-0.03 | -0.0032472 | -0.06762
-0.02 | -0.0022325 | -0.06079
-0.01 | -0.0011305 | -0.05476
0 | -1.39e-05 | -0.048151
0.01 | 0.0011338 | -0.042697
0.02 | 0.0024132 | -0.03695
0.03 | 0.0037527 | -0.031732
0.04 | 0.0053389 | -0.026583
0.05 | 0.006951 | -0.021301
0.06 | 0.008803 | -0.015702
0.07 | 0.010902 | -0.009589
0.08 | 0.013521 | -0.0027181
0.09 | 0.016201 | 0.0052944
0.1 | 0.019326 | 0.014997
0.11 | 0.022784 | 0.027103
0.12 | 0.027243 | 0.042085
0.13 | 0.031767 | 0.06045
0.14 | 0.037046 | 0.08385
0.15 | 0.042926 | 0.11281
0.16 | 0.050262 | 0.14981
0.17 | 0.05721 | 0.19471
0.18 | 0.06623 | 0.25107
0.19 | 0.0768 | 0.32175
0.2 | 0.08831 | 0.40659
0.21 | 0.10158 | 0.51162
0.22 | 0.11683 | 0.6342
0.23 | 0.13317 | 0.7877
0.24 | 0.15277 | 0.973
0.25 | 0.17563 | 1.1997
0.26 | 0.20088 | 1.4696
0.27 | 0.22875 | 1.7932
0.28 | 0.25815 | 2.1866
0.29 | 0.29328 | 2.646
0.3 | 0.33281 | 3.2171
0.31 | 0.37676 | 3.8886
0.32 | 0.4262 | 4.696
0.33 | 0.47865 | 5.6547
0.34 | 0.54374 | 6.751
0.35 | 0.6014 | 8.123
0.36 | 0.6773 | 9.748
0.37 | 0.767 | 11.747
0.38 | 0.8673 | 14.102
0.39 | 0.9792 | 16.922
0.4 | 1.1054 | 20.261
0.41 | 1.2513 | 24.269
0.42 | 1.4208 | 29.198
0.43 | 1.6092 | 34.957
0.44 | 1.8361 | 42.022
0.45 | 2.0959 | 50.416
0.46 | 2.4112 | 60.27
0.47 | 2.7699 | 72.58
0.48 | 3.2034 | 86.99
0.49 | 3.7256 | 104.13
0.5 | 4.3268 | 125.04