## Diode Characteristic (uA-mm)
VGS (V) | VDS = 0.000 V | VDS = 0.500 V
-1.25 | -8.091 | -22.621
-1.24 | -7.83 | -21.881
-1.23 | -7.548 | -21.243
-1.22 | -7.2 | -20.46
-1.21 | -6.953 | -19.803
-1.2 | -6.69 | -19.242
-1.19 | -6.427 | -18.708
-1.18 | -6.182 | -17.984
-1.17 | -5.959 | -17.351
-1.16 | -5.715 | -16.85
-1.15 | -5.489 | -16.283
-1.14 | -5.308 | -15.709
-1.13 | -5.09 | -15.227
-1.12 | -4.9055 | -14.717
-1.11 | -4.7004 | -14.219
-1.1 | -4.4996 | -13.748
-1.09 | -4.3218 | -13.268
-1.08 | -4.1557 | -12.814
-1.07 | -3.9928 | -12.422
-1.06 | -3.8423 | -11.985
-1.05 | -3.6809 | -11.549
-1.04 | -3.5269 | -11.147
-1.03 | -3.3923 | -10.831
-1.02 | -3.2464 | -10.463
-1.01 | -3.1169 | -10.11
-1 | -2.9967 | -9.751
-0.99 | -2.8665 | -9.37
-0.98 | -2.7445 | -9.079
-0.97 | -2.63 | -8.815
-0.96 | -2.5191 | -8.477
-0.95 | -2.4134 | -8.176
-0.94 | -2.3088 | -7.891
-0.93 | -2.2178 | -7.556
-0.92 | -2.1187 | -7.331
-0.91 | -2.031 | -7.05
-0.9 | -1.9411 | -6.814
-0.89 | -1.8623 | -6.546
-0.88 | -1.778 | -6.281
-0.87 | -1.7115 | -6.044
-0.86 | -1.6274 | -5.836
-0.85 | -1.5574 | -5.636
-0.84 | -1.4936 | -5.432
-0.83 | -1.4185 | -5.202
-0.82 | -1.356 | -5.0138
-0.81 | -1.296 | -4.8637
-0.8 | -1.2353 | -4.6556
-0.79 | -1.1799 | -4.476
-0.78 | -1.1228 | -4.3189
-0.77 | -1.0689 | -4.1231
-0.76 | -1.0181 | -3.9747
-0.75 | -0.9714 | -3.8326
-0.74 | -0.9272 | -3.6788
-0.73 | -0.8796 | -3.5239
-0.72 | -0.8382 | -3.3916
-0.71 | -0.7994 | -3.2454
-0.7 | -0.7578 | -3.1035
-0.69 | -0.7222 | -2.9941
-0.68 | -0.6833 | -2.8786
-0.67 | -0.6504 | -2.7478
-0.66 | -0.6189 | -2.6335
-0.65 | -0.5867 | -2.5352
-0.64 | -0.5572 | -2.435
-0.63 | -0.5276 | -2.3202
-0.62 | -0.5025 | -2.2351
-0.61 | -0.47649 | -2.1482
-0.6 | -0.45241 | -2.0536
-0.59 | -0.42589 | -1.9638
-0.58 | -0.40477 | -1.8879
-0.57 | -0.38214 | -1.8028
-0.56 | -0.36251 | -1.7266
-0.55 | -0.34293 | -1.6541
-0.54 | -0.32389 | -1.5945
-0.53 | -0.30668 | -1.528
-0.52 | -0.28884 | -1.4599
-0.51 | -0.27185 | -1.3998
-0.5 | -0.2558 | -1.3313
-0.49 | -0.24097 | -1.2782
-0.48 | -0.22658 | -1.2209
-0.47 | -0.21409 | -1.1702
-0.46 | -0.20032 | -1.1217
-0.45 | -0.18819 | -1.0652
-0.44 | -0.17667 | -1.0261
-0.43 | -0.16616 | -0.9734
-0.42 | -0.15585 | -0.9331
-0.41 | -0.14657 | -0.8905
-0.4 | -0.13721 | -0.8509
-0.39 | -0.12746 | -0.8136
-0.38 | -0.11913 | -0.7698
-0.37 | -0.11173 | -0.7416
-0.36 | -0.10428 | -0.704
-0.35 | -0.09741 | -0.6682
-0.34 | -0.09051 | -0.6409
-0.33 | -0.08448 | -0.6089
-0.32 | -0.07828 | -0.5789
-0.31 | -0.0729 | -0.5523
-0.3 | -0.06788 | -0.5268
-0.29 | -0.06287 | -0.5006
-0.28 | -0.05823 | -0.47745
-0.27 | -0.05379 | -0.45168
-0.26 | -0.050191 | -0.42713
-0.25 | -0.046101 | -0.40941
-0.24 | -0.042511 | -0.38327
-0.23 | -0.039024 | -0.35821
-0.22 | -0.0358 | -0.34008
-0.21 | -0.032747 | -0.31751
-0.2 | -0.030083 | -0.30002
-0.19 | -0.027709 | -0.28001
-0.18 | -0.025129 | -0.26352
-0.17 | -0.022961 | -0.24679
-0.16 | -0.020857 | -0.22773
-0.15 | -0.018919 | -0.21298
-0.14 | -0.016902 | -0.19808
-0.13 | -0.015195 | -0.18465
-0.12 | -0.013747 | -0.16998
-0.11 | -0.012208 | -0.15629
-0.1 | -0.010865 | -0.14318
-0.09 | -0.00952 | -0.13199
-0.08 | -0.008357 | -0.12062
-0.07 | -0.007234 | -0.10975
-0.06 | -0.006085 | -0.10023
-0.05 | -0.005094 | -0.09057
-0.04 | -0.0040727 | -0.08269
-0.03 | -0.0031095 | -0.07416
-0.02 | -0.0021056 | -0.06643
-0.01 | -0.0011021 | -0.05971
0 | -3.28e-05 | -0.05209
0.01 | 0.0011447 | -0.046979
0.02 | 0.0022958 | -0.040656
0.03 | 0.0036921 | -0.035285
0.04 | 0.0051078 | -0.029948
0.05 | 0.006669 | -0.024188
0.06 | 0.008535 | -0.018168
0.07 | 0.010742 | -0.011592
0.08 | 0.013056 | -0.0045104
0.09 | 0.015748 | 0.0039262
0.1 | 0.018938 | 0.013721
0.11 | 0.022418 | 0.025699
0.12 | 0.02647 | 0.0406
0.13 | 0.031104 | 0.05872
0.14 | 0.036623 | 0.08216
0.15 | 0.042654 | 0.11094
0.16 | 0.049552 | 0.14746
0.17 | 0.05731 | 0.19308
0.18 | 0.06631 | 0.24816
0.19 | 0.07682 | 0.31863
0.2 | 0.0881 | 0.40362
0.21 | 0.10212 | 0.50696
0.22 | 0.11748 | 0.6276
0.23 | 0.13424 | 0.7821
0.24 | 0.15351 | 0.9666
0.25 | 0.17548 | 1.1939
0.26 | 0.19966 | 1.4613
0.27 | 0.22826 | 1.7829
0.28 | 0.25775 | 2.1735
0.29 | 0.29315 | 2.6404
0.3 | 0.33297 | 3.1983
0.31 | 0.37715 | 3.8702
0.32 | 0.42654 | 4.6671
0.33 | 0.47995 | 5.6372
0.34 | 0.54273 | 6.716
0.35 | 0.6007 | 8.094
0.36 | 0.679 | 9.735
0.37 | 0.7688 | 11.691
0.38 | 0.8689 | 14.063
0.39 | 0.9783 | 16.861
0.4 | 1.109 | 20.236
0.41 | 1.2542 | 24.278
0.42 | 1.4239 | 29.217
0.43 | 1.62 | 35.061
0.44 | 1.8473 | 42.053
0.45 | 2.1144 | 50.515
0.46 | 2.4209 | 60.6
0.47 | 2.7897 | 72.65
0.48 | 3.2216 | 87.24
0.49 | 3.7345 | 104.76
0.5 | 4.3722 | 125.84