## Diode Characteristic (uA-mm)
VGS (V) | VDS = 0.000 V | VDS = 0.500 V
-1.25 | -7.991 | -21.78
-1.24 | -7.695 | -21.202
-1.23 | -7.385 | -20.466
-1.22 | -7.121 | -19.778
-1.21 | -6.853 | -19.176
-1.2 | -6.609 | -18.488
-1.19 | -6.348 | -17.927
-1.18 | -6.095 | -17.329
-1.17 | -5.89 | -16.681
-1.16 | -5.649 | -16.104
-1.15 | -5.414 | -15.624
-1.14 | -5.231 | -15.145
-1.13 | -4.9886 | -14.652
-1.12 | -4.8294 | -14.141
-1.11 | -4.6096 | -13.704
-1.1 | -4.4496 | -13.25
-1.09 | -4.2568 | -12.828
-1.08 | -4.118 | -12.378
-1.07 | -3.9291 | -11.996
-1.06 | -3.7931 | -11.538
-1.05 | -3.631 | -11.129
-1.04 | -3.4825 | -10.76
-1.03 | -3.3481 | -10.353
-1.02 | -3.2362 | -10.06
-1.01 | -3.0987 | -9.679
-1 | -2.962 | -9.299
-0.99 | -2.8439 | -9.011
-0.98 | -2.7176 | -8.681
-0.97 | -2.6048 | -8.414
-0.96 | -2.4943 | -8.095
-0.95 | -2.3857 | -7.808
-0.94 | -2.28 | -7.523
-0.93 | -2.1877 | -7.22
-0.92 | -2.0935 | -6.958
-0.91 | -2.0132 | -6.762
-0.9 | -1.9293 | -6.564
-0.89 | -1.8475 | -6.27
-0.88 | -1.7673 | -6.057
-0.87 | -1.6845 | -5.79
-0.86 | -1.6112 | -5.584
-0.85 | -1.5404 | -5.403
-0.84 | -1.4686 | -5.207
-0.83 | -1.4002 | -5.011
-0.82 | -1.3373 | -4.8171
-0.81 | -1.2862 | -4.6373
-0.8 | -1.2236 | -4.4551
-0.79 | -1.1704 | -4.2715
-0.78 | -1.1141 | -4.1225
-0.77 | -1.0618 | -3.9798
-0.76 | -1.0127 | -3.8063
-0.75 | -0.9645 | -3.6693
-0.74 | -0.9185 | -3.5243
-0.73 | -0.8735 | -3.3802
-0.72 | -0.8301 | -3.2586
-0.71 | -0.7941 | -3.1396
-0.7 | -0.7549 | -3.0052
-0.69 | -0.7197 | -2.8801
-0.68 | -0.6833 | -2.7596
-0.67 | -0.6516 | -2.6586
-0.66 | -0.6163 | -2.5337
-0.65 | -0.5854 | -2.4334
-0.64 | -0.5573 | -2.3312
-0.63 | -0.5255 | -2.236
-0.62 | -0.50521 | -2.1494
-0.61 | -0.47971 | -2.0609
-0.6 | -0.45236 | -1.9726
-0.59 | -0.43327 | -1.8918
-0.58 | -0.41293 | -1.8085
-0.57 | -0.38888 | -1.7208
-0.56 | -0.36896 | -1.6539
-0.55 | -0.34616 | -1.572
-0.54 | -0.32793 | -1.5177
-0.53 | -0.31091 | -1.4569
-0.52 | -0.29206 | -1.3958
-0.51 | -0.27494 | -1.327
-0.5 | -0.25996 | -1.2757
-0.49 | -0.24409 | -1.2176
-0.48 | -0.23109 | -1.162
-0.47 | -0.21752 | -1.1079
-0.46 | -0.20394 | -1.059
-0.45 | -0.19122 | -1.0081
-0.44 | -0.18063 | -0.9678
-0.43 | -0.16932 | -0.9218
-0.42 | -0.15961 | -0.8846
-0.41 | -0.14985 | -0.8437
-0.4 | -0.14075 | -0.8056
-0.39 | -0.13106 | -0.7613
-0.38 | -0.12324 | -0.7323
-0.37 | -0.11448 | -0.6954
-0.36 | -0.10695 | -0.6645
-0.35 | -0.10016 | -0.6315
-0.34 | -0.09252 | -0.5984
-0.33 | -0.08629 | -0.5758
-0.32 | -0.08058 | -0.542
-0.31 | -0.07449 | -0.5137
-0.3 | -0.06928 | -0.49235
-0.29 | -0.0646 | -0.46862
-0.28 | -0.0592 | -0.44441
-0.27 | -0.05498 | -0.42006
-0.26 | -0.05104 | -0.39826
-0.25 | -0.047852 | -0.37508
-0.24 | -0.044073 | -0.35788
-0.23 | -0.040595 | -0.33731
-0.22 | -0.037179 | -0.31676
-0.21 | -0.034182 | -0.29785
-0.2 | -0.03148 | -0.27991
-0.19 | -0.028647 | -0.26289
-0.18 | -0.026145 | -0.24554
-0.17 | -0.023725 | -0.2263
-0.16 | -0.021467 | -0.21143
-0.15 | -0.019479 | -0.19503
-0.14 | -0.017564 | -0.1811
-0.13 | -0.015898 | -0.16637
-0.12 | -0.014112 | -0.15385
-0.11 | -0.012738 | -0.14166
-0.1 | -0.011276 | -0.12992
-0.09 | -0.009971 | -0.12013
-0.08 | -0.008626 | -0.10955
-0.07 | -0.007456 | -0.10023
-0.06 | -0.006354 | -0.09111
-0.05 | -0.005368 | -0.08227
-0.04 | -0.0042957 | -0.07401
-0.03 | -0.0032272 | -0.06603
-0.02 | -0.0022241 | -0.06026
-0.01 | -0.0011296 | -0.05309
0 | -5.3e-06 | -0.047228
0.01 | 0.0011287 | -0.041921
0.02 | 0.0024316 | -0.036537
0.03 | 0.0037583 | -0.031549
0.04 | 0.005365 | -0.026335
0.05 | 0.006997 | -0.02135
0.06 | 0.008906 | -0.015558
0.07 | 0.011083 | -0.0091
0.08 | 0.013601 | -0.0022339
0.09 | 0.016358 | 0.005895
0.1 | 0.01956 | 0.015641
0.11 | 0.023172 | 0.027417
0.12 | 0.027672 | 0.042916
0.13 | 0.032389 | 0.06101
0.14 | 0.03772 | 0.08422
0.15 | 0.043831 | 0.11402
0.16 | 0.051231 | 0.15164
0.17 | 0.05836 | 0.19706
0.18 | 0.06739 | 0.25342
0.19 | 0.07826 | 0.32283
0.2 | 0.09012 | 0.41056
0.21 | 0.1047 | 0.51598
0.22 | 0.11967 | 0.638
0.23 | 0.13706 | 0.7956
0.24 | 0.15689 | 0.9839
0.25 | 0.1797 | 1.21
0.26 | 0.20449 | 1.4834
0.27 | 0.23344 | 1.8142
0.28 | 0.26437 | 2.2041
0.29 | 0.30075 | 2.6757
0.3 | 0.34144 | 3.2421
0.31 | 0.3846 | 3.927
0.32 | 0.43524 | 4.7227
0.33 | 0.49127 | 5.6884
0.34 | 0.55519 | 6.809
0.35 | 0.6128 | 8.169
0.36 | 0.6926 | 9.804
0.37 | 0.782 | 11.793
0.38 | 0.8836 | 14.138
0.39 | 0.9997 | 16.96
0.4 | 1.1296 | 20.337
0.41 | 1.2772 | 24.42
0.42 | 1.4512 | 29.268
0.43 | 1.6459 | 35.173
0.44 | 1.8724 | 42.201
0.45 | 2.1398 | 50.672
0.46 | 2.4426 | 60.73
0.47 | 2.8181 | 72.77
0.48 | 3.2584 | 87.4
0.49 | 3.7749 | 104.54
0.5 | 4.4045 | 125.4