## Diode Characteristic (uA-mm)
VGS (V) | VDS = 0.000 V | VDS = 0.500 V
-1.25 | -8.024 | -22.653
-1.24 | -7.764 | -21.877
-1.23 | -7.446 | -21.319
-1.22 | -7.157 | -20.626
-1.21 | -6.905 | -19.887
-1.2 | -6.617 | -19.146
-1.19 | -6.386 | -18.52
-1.18 | -6.136 | -17.993
-1.17 | -5.891 | -17.365
-1.16 | -5.651 | -16.739
-1.15 | -5.392 | -16.19
-1.14 | -5.19 | -15.633
-1.13 | -5.001 | -15.115
-1.12 | -4.7944 | -14.678
-1.11 | -4.6306 | -14.119
-1.1 | -4.4664 | -13.641
-1.09 | -4.2622 | -13.144
-1.08 | -4.1051 | -12.733
-1.07 | -3.9309 | -12.329
-1.06 | -3.7664 | -11.92
-1.05 | -3.6215 | -11.5
-1.04 | -3.4878 | -11.09
-1.03 | -3.3408 | -10.729
-1.02 | -3.2117 | -10.385
-1.01 | -3.0775 | -9.993
-1 | -2.956 | -9.689
-0.99 | -2.8397 | -9.351
-0.98 | -2.7136 | -8.952
-0.97 | -2.6034 | -8.686
-0.96 | -2.4837 | -8.395
-0.95 | -2.3869 | -8.032
-0.94 | -2.292 | -7.79
-0.93 | -2.1889 | -7.503
-0.92 | -2.097 | -7.21
-0.91 | -2.0109 | -6.982
-0.9 | -1.923 | -6.693
-0.89 | -1.8313 | -6.449
-0.88 | -1.7567 | -6.196
-0.87 | -1.6839 | -5.958
-0.86 | -1.6073 | -5.758
-0.85 | -1.5362 | -5.568
-0.84 | -1.464 | -5.331
-0.83 | -1.4032 | -5.118
-0.82 | -1.3425 | -4.8991
-0.81 | -1.2854 | -4.7254
-0.8 | -1.2276 | -4.4873
-0.79 | -1.1707 | -4.3584
-0.78 | -1.1158 | -4.204
-0.77 | -1.0624 | -4.0554
-0.76 | -1.0128 | -3.8671
-0.75 | -0.9662 | -3.7115
-0.74 | -0.9209 | -3.5572
-0.73 | -0.8739 | -3.451
-0.72 | -0.8318 | -3.3063
-0.71 | -0.7953 | -3.1732
-0.7 | -0.7571 | -3.0405
-0.69 | -0.7136 | -2.9234
-0.68 | -0.6858 | -2.8057
-0.67 | -0.6454 | -2.6988
-0.66 | -0.6114 | -2.5838
-0.65 | -0.5809 | -2.4727
-0.64 | -0.5498 | -2.3616
-0.63 | -0.5211 | -2.265
-0.62 | -0.49913 | -2.1734
-0.61 | -0.47387 | -2.0861
-0.6 | -0.44755 | -1.99
-0.59 | -0.42367 | -1.9119
-0.58 | -0.40262 | -1.8232
-0.57 | -0.38057 | -1.748
-0.56 | -0.36076 | -1.6705
-0.55 | -0.33953 | -1.6064
-0.54 | -0.32151 | -1.5376
-0.53 | -0.30476 | -1.4685
-0.52 | -0.28715 | -1.4149
-0.51 | -0.26929 | -1.3551
-0.5 | -0.25521 | -1.3042
-0.49 | -0.23892 | -1.2364
-0.48 | -0.22588 | -1.18
-0.47 | -0.21428 | -1.1315
-0.46 | -0.20059 | -1.0801
-0.45 | -0.18864 | -1.0356
-0.44 | -0.17687 | -0.9885
-0.43 | -0.16615 | -0.9371
-0.42 | -0.15529 | -0.8986
-0.41 | -0.14546 | -0.863
-0.4 | -0.1368 | -0.8156
-0.39 | -0.12735 | -0.7815
-0.38 | -0.11927 | -0.7421
-0.37 | -0.11097 | -0.7066
-0.36 | -0.10381 | -0.671
-0.35 | -0.0976 | -0.6443
-0.34 | -0.09095 | -0.611
-0.33 | -0.08437 | -0.5832
-0.32 | -0.07843 | -0.5522
-0.31 | -0.07298 | -0.526
-0.3 | -0.068 | -0.50283
-0.29 | -0.06284 | -0.47592
-0.28 | -0.05827 | -0.44982
-0.27 | -0.05383 | -0.42932
-0.26 | -0.05002 | -0.40415
-0.25 | -0.046286 | -0.38743
-0.24 | -0.04254 | -0.36713
-0.23 | -0.039482 | -0.34457
-0.22 | -0.036065 | -0.32412
-0.21 | -0.032987 | -0.30552
-0.2 | -0.030347 | -0.28739
-0.19 | -0.027834 | -0.26765
-0.18 | -0.025313 | -0.24934
-0.17 | -0.022994 | -0.23328
-0.16 | -0.020876 | -0.21601
-0.15 | -0.018935 | -0.20003
-0.14 | -0.017128 | -0.18521
-0.13 | -0.015401 | -0.17209
-0.12 | -0.013895 | -0.15901
-0.11 | -0.012369 | -0.14543
-0.1 | -0.011008 | -0.13412
-0.09 | -0.009716 | -0.12362
-0.08 | -0.008494 | -0.11267
-0.07 | -0.007287 | -0.10246
-0.06 | -0.00621 | -0.09305
-0.05 | -0.005214 | -0.08375
-0.04 | -0.004175 | -0.07546
-0.03 | -0.0031267 | -0.068
-0.02 | -0.0021556 | -0.06167
-0.01 | -0.0010982 | -0.05506
0 | -5.67e-05 | -0.04871
0.01 | 0.0011255 | -0.043155
0.02 | 0.0023287 | -0.037963
0.03 | 0.0037515 | -0.0323
0.04 | 0.0051846 | -0.027126
0.05 | 0.006751 | -0.02167
0.06 | 0.008693 | -0.016444
0.07 | 0.010807 | -0.010203
0.08 | 0.013144 | -0.003266
0.09 | 0.015918 | 0.004524
0.1 | 0.019037 | 0.014211
0.11 | 0.022578 | 0.025892
0.12 | 0.026604 | 0.040854
0.13 | 0.03125 | 0.05866
0.14 | 0.036578 | 0.08141
0.15 | 0.042606 | 0.10999
0.16 | 0.049747 | 0.14665
0.17 | 0.05735 | 0.19179
0.18 | 0.06622 | 0.24626
0.19 | 0.0763 | 0.31441
0.2 | 0.089 | 0.39916
0.21 | 0.1018 | 0.5052
0.22 | 0.11743 | 0.6261
0.23 | 0.13342 | 0.7779
0.24 | 0.15377 | 0.9644
0.25 | 0.17558 | 1.1932
0.26 | 0.20031 | 1.4653
0.27 | 0.22878 | 1.7903
0.28 | 0.25956 | 2.1841
0.29 | 0.29498 | 2.6525
0.3 | 0.33408 | 3.2196
0.31 | 0.3791 | 3.8986
0.32 | 0.42662 | 4.7079
0.33 | 0.4835 | 5.6781
0.34 | 0.54717 | 6.783
0.35 | 0.6033 | 8.177
0.36 | 0.6825 | 9.832
0.37 | 0.7734 | 11.836
0.38 | 0.8716 | 14.211
0.39 | 0.9917 | 17.064
0.4 | 1.1186 | 20.451
0.41 | 1.2679 | 24.564
0.42 | 1.4421 | 29.55
0.43 | 1.6348 | 35.49
0.44 | 1.8737 | 42.545
0.45 | 2.1339 | 51.103
0.46 | 2.4531 | 61.31
0.47 | 2.8226 | 73.53
0.48 | 3.2665 | 88.24
0.49 | 3.7992 | 105.91
0.5 | 4.4273 | 127.07