## Diode Characteristic (uA-mm)
VGS (V) | VDS = 0.000 V | VDS = 0.500 V
-1.25 | -7.844 | -21.401
-1.24 | -7.539 | -20.751
-1.23 | -7.282 | -20.084
-1.22 | -7.054 | -19.342
-1.21 | -6.727 | -18.839
-1.2 | -6.477 | -18.216
-1.19 | -6.245 | -17.618
-1.18 | -5.971 | -17.091
-1.17 | -5.795 | -16.54
-1.16 | -5.55 | -16.009
-1.15 | -5.378 | -15.483
-1.14 | -5.135 | -14.914
-1.13 | -4.9625 | -14.485
-1.12 | -4.7734 | -13.898
-1.11 | -4.5905 | -13.407
-1.1 | -4.4043 | -13.071
-1.09 | -4.2447 | -12.663
-1.08 | -4.0775 | -12.274
-1.07 | -3.8907 | -11.825
-1.06 | -3.7604 | -11.492
-1.05 | -3.6033 | -11.036
-1.04 | -3.4595 | -10.676
-1.03 | -3.3126 | -10.297
-1.02 | -3.1841 | -9.937
-1.01 | -3.0609 | -9.607
-1 | -2.9336 | -9.291
-0.99 | -2.814 | -8.94
-0.98 | -2.6948 | -8.666
-0.97 | -2.5887 | -8.373
-0.96 | -2.4863 | -8.102
-0.95 | -2.3887 | -7.759
-0.94 | -2.2883 | -7.516
-0.93 | -2.1968 | -7.2
-0.92 | -2.0943 | -6.986
-0.91 | -2.0109 | -6.747
-0.9 | -1.9217 | -6.496
-0.89 | -1.8369 | -6.252
-0.88 | -1.7572 | -6.042
-0.87 | -1.6821 | -5.805
-0.86 | -1.6219 | -5.568
-0.85 | -1.5452 | -5.358
-0.84 | -1.4696 | -5.181
-0.83 | -1.4106 | -5.022
-0.82 | -1.3545 | -4.8426
-0.81 | -1.3027 | -4.6658
-0.8 | -1.23 | -4.479
-0.79 | -1.1784 | -4.3213
-0.78 | -1.1301 | -4.1386
-0.77 | -1.0805 | -3.9902
-0.76 | -1.029 | -3.8543
-0.75 | -0.9836 | -3.6907
-0.74 | -0.9351 | -3.5549
-0.73 | -0.8932 | -3.4038
-0.72 | -0.8475 | -3.2947
-0.71 | -0.8057 | -3.1494
-0.7 | -0.7717 | -3.0458
-0.69 | -0.7345 | -2.9184
-0.68 | -0.6925 | -2.8153
-0.67 | -0.6688 | -2.6791
-0.66 | -0.6339 | -2.5829
-0.65 | -0.5991 | -2.4871
-0.64 | -0.5671 | -2.3918
-0.63 | -0.5388 | -2.2908
-0.62 | -0.5111 | -2.2094
-0.61 | -0.49097 | -2.106
-0.6 | -0.45933 | -2.0232
-0.59 | -0.43849 | -1.9451
-0.58 | -0.41552 | -1.8546
-0.57 | -0.39207 | -1.7798
-0.56 | -0.37368 | -1.7016
-0.55 | -0.35483 | -1.6393
-0.54 | -0.33435 | -1.5704
-0.53 | -0.31665 | -1.5104
-0.52 | -0.29756 | -1.4439
-0.51 | -0.28218 | -1.3711
-0.5 | -0.26526 | -1.3206
-0.49 | -0.25156 | -1.2622
-0.48 | -0.23691 | -1.2051
-0.47 | -0.22417 | -1.1518
-0.46 | -0.21014 | -1.0981
-0.45 | -0.19631 | -1.0548
-0.44 | -0.18479 | -1.0208
-0.43 | -0.17456 | -0.9688
-0.42 | -0.16334 | -0.9212
-0.41 | -0.15247 | -0.8842
-0.4 | -0.14333 | -0.8443
-0.39 | -0.13437 | -0.8042
-0.38 | -0.12521 | -0.7685
-0.37 | -0.11652 | -0.7353
-0.36 | -0.10863 | -0.7037
-0.35 | -0.10196 | -0.6706
-0.34 | -0.09473 | -0.6374
-0.33 | -0.08849 | -0.6064
-0.32 | -0.08215 | -0.5782
-0.31 | -0.07706 | -0.5521
-0.3 | -0.07129 | -0.5218
-0.29 | -0.06641 | -0.50162
-0.28 | -0.06114 | -0.47439
-0.27 | -0.05643 | -0.44998
-0.26 | -0.05247 | -0.42574
-0.25 | -0.04866 | -0.40308
-0.24 | -0.045002 | -0.37753
-0.23 | -0.04136 | -0.35677
-0.22 | -0.038065 | -0.33596
-0.21 | -0.035078 | -0.31734
-0.2 | -0.031977 | -0.29824
-0.19 | -0.029212 | -0.27978
-0.18 | -0.026491 | -0.26181
-0.17 | -0.024214 | -0.2443
-0.16 | -0.022042 | -0.22756
-0.15 | -0.019929 | -0.21209
-0.14 | -0.017755 | -0.19549
-0.13 | -0.016066 | -0.18094
-0.12 | -0.014451 | -0.1664
-0.11 | -0.012929 | -0.15399
-0.1 | -0.011436 | -0.14189
-0.09 | -0.010051 | -0.1288
-0.08 | -0.008827 | -0.11795
-0.07 | -0.007643 | -0.10755
-0.06 | -0.006428 | -0.09762
-0.05 | -0.005341 | -0.08848
-0.04 | -0.0042957 | -0.08044
-0.03 | -0.003262 | -0.07115
-0.02 | -0.0022122 | -0.06398
-0.01 | -0.0011532 | -0.0572
0 | -4.17e-05 | -0.05055
0.01 | 0.0011656 | -0.044196
0.02 | 0.0023967 | -0.038692
0.03 | 0.0038323 | -0.033464
0.04 | 0.0052868 | -0.027932
0.05 | 0.006894 | -0.022404
0.06 | 0.008991 | -0.016361
0.07 | 0.011139 | -0.010008
0.08 | 0.013613 | -0.003042
0.09 | 0.016385 | 0.0052983
0.1 | 0.019661 | 0.015207
0.11 | 0.023254 | 0.027254
0.12 | 0.027368 | 0.042373
0.13 | 0.032117 | 0.0605
0.14 | 0.037675 | 0.08386
0.15 | 0.044014 | 0.1128
0.16 | 0.051118 | 0.14973
0.17 | 0.05802 | 0.19418
0.18 | 0.06734 | 0.25104
0.19 | 0.07783 | 0.32124
0.2 | 0.08989 | 0.40585
0.21 | 0.10339 | 0.50928
0.22 | 0.11834 | 0.629
0.23 | 0.1364 | 0.7827
0.24 | 0.15606 | 0.9693
0.25 | 0.17757 | 1.1976
0.26 | 0.20279 | 1.4663
0.27 | 0.22996 | 1.792
0.28 | 0.26186 | 2.1816
0.29 | 0.29638 | 2.6411
0.3 | 0.33596 | 3.2165
0.31 | 0.38015 | 3.8862
0.32 | 0.42903 | 4.6817
0.33 | 0.4843 | 5.6444
0.34 | 0.54907 | 6.741
0.35 | 0.6053 | 8.125
0.36 | 0.6822 | 9.759
0.37 | 0.7732 | 11.739
0.38 | 0.8697 | 14.077
0.39 | 0.9856 | 16.867
0.4 | 1.1136 | 20.247
0.41 | 1.2592 | 24.3
0.42 | 1.4303 | 29.204
0.43 | 1.6253 | 35.021
0.44 | 1.856 | 42.048
0.45 | 2.1109 | 50.427
0.46 | 2.4266 | 60.53
0.47 | 2.7938 | 72.54
0.48 | 3.2109 | 87.14
0.49 | 3.7384 | 104.56
0.5 | 4.3575 | 124.87