## Diode Characteristic (uA-mm)
VGS (V) | VDS = 0.000 V | VDS = 0.500 V
-1.25 | -8.084 | -21.893
-1.24 | -7.821 | -21.218
-1.23 | -7.501 | -20.552
-1.22 | -7.238 | -19.897
-1.21 | -6.96 | -19.227
-1.2 | -6.704 | -18.609
-1.19 | -6.475 | -18.053
-1.18 | -6.191 | -17.449
-1.17 | -6.007 | -16.946
-1.16 | -5.743 | -16.393
-1.15 | -5.492 | -15.861
-1.14 | -5.299 | -15.318
-1.13 | -5.106 | -14.872
-1.12 | -4.9328 | -14.389
-1.11 | -4.718 | -13.893
-1.1 | -4.5459 | -13.429
-1.09 | -4.349 | -13.004
-1.08 | -4.1941 | -12.51
-1.07 | -4.0366 | -12.189
-1.06 | -3.8816 | -11.728
-1.05 | -3.716 | -11.348
-1.04 | -3.5778 | -10.93
-1.03 | -3.4361 | -10.559
-1.02 | -3.2904 | -10.199
-1.01 | -3.1611 | -9.886
-1 | -3.0282 | -9.514
-0.99 | -2.9081 | -9.162
-0.98 | -2.8048 | -8.844
-0.97 | -2.674 | -8.551
-0.96 | -2.5643 | -8.239
-0.95 | -2.4541 | -7.981
-0.94 | -2.3401 | -7.707
-0.93 | -2.2618 | -7.425
-0.92 | -2.1668 | -7.149
-0.91 | -2.0697 | -6.923
-0.9 | -1.989 | -6.687
-0.89 | -1.904 | -6.43
-0.88 | -1.806 | -6.208
-0.87 | -1.7313 | -5.97
-0.86 | -1.663 | -5.74
-0.85 | -1.5906 | -5.542
-0.84 | -1.5231 | -5.37
-0.83 | -1.455 | -5.164
-0.82 | -1.3908 | -4.9335
-0.81 | -1.326 | -4.749
-0.8 | -1.2683 | -4.5727
-0.79 | -1.2124 | -4.414
-0.78 | -1.1539 | -4.2277
-0.77 | -1.1068 | -4.0736
-0.76 | -1.0493 | -3.9207
-0.75 | -0.9966 | -3.781
-0.74 | -0.9491 | -3.6195
-0.73 | -0.9082 | -3.4944
-0.72 | -0.8624 | -3.3508
-0.71 | -0.821 | -3.2107
-0.7 | -0.7782 | -3.0806
-0.69 | -0.7428 | -2.9711
-0.68 | -0.7041 | -2.8708
-0.67 | -0.6719 | -2.7463
-0.66 | -0.6399 | -2.6339
-0.65 | -0.6068 | -2.5354
-0.64 | -0.5739 | -2.4209
-0.63 | -0.5455 | -2.3251
-0.62 | -0.5179 | -2.2387
-0.61 | -0.49594 | -2.1484
-0.6 | -0.46817 | -2.0547
-0.59 | -0.44617 | -1.9681
-0.58 | -0.41912 | -1.8794
-0.57 | -0.39851 | -1.8104
-0.56 | -0.37593 | -1.7348
-0.55 | -0.356 | -1.6683
-0.54 | -0.33497 | -1.5911
-0.53 | -0.31755 | -1.5224
-0.52 | -0.29967 | -1.4521
-0.51 | -0.28355 | -1.4025
-0.5 | -0.26559 | -1.3369
-0.49 | -0.25123 | -1.2856
-0.48 | -0.23749 | -1.2251
-0.47 | -0.22346 | -1.1665
-0.46 | -0.21039 | -1.1172
-0.45 | -0.19827 | -1.0653
-0.44 | -0.18513 | -1.0147
-0.43 | -0.17425 | -0.9779
-0.42 | -0.16449 | -0.9279
-0.41 | -0.15359 | -0.8922
-0.4 | -0.14373 | -0.8405
-0.39 | -0.13469 | -0.8064
-0.38 | -0.12578 | -0.7708
-0.37 | -0.11777 | -0.736
-0.36 | -0.10945 | -0.704
-0.35 | -0.10228 | -0.673
-0.34 | -0.09548 | -0.6375
-0.33 | -0.08878 | -0.6069
-0.32 | -0.08266 | -0.5788
-0.31 | -0.07636 | -0.5505
-0.3 | -0.07093 | -0.5211
-0.29 | -0.06588 | -0.49983
-0.28 | -0.06106 | -0.47318
-0.27 | -0.05658 | -0.45038
-0.26 | -0.05252 | -0.42551
-0.25 | -0.048776 | -0.39874
-0.24 | -0.045573 | -0.38157
-0.23 | -0.041627 | -0.36057
-0.22 | -0.03806 | -0.33905
-0.21 | -0.035028 | -0.31938
-0.2 | -0.03218 | -0.29927
-0.19 | -0.029328 | -0.27739
-0.18 | -0.026762 | -0.26144
-0.17 | -0.02449 | -0.24234
-0.16 | -0.02238 | -0.22602
-0.15 | -0.020107 | -0.2105
-0.14 | -0.018225 | -0.19482
-0.13 | -0.016386 | -0.18064
-0.12 | -0.014877 | -0.16618
-0.11 | -0.013163 | -0.15202
-0.1 | -0.011688 | -0.1392
-0.09 | -0.010288 | -0.12819
-0.08 | -0.009061 | -0.11632
-0.07 | -0.007794 | -0.10655
-0.06 | -0.006624 | -0.09667
-0.05 | -0.005504 | -0.08814
-0.04 | -0.0044119 | -0.07953
-0.03 | -0.0033411 | -0.07144
-0.02 | -0.0022921 | -0.06409
-0.01 | -0.0011522 | -0.05694
0 | 8.5e-06 | -0.05055
0.01 | 0.0011751 | -0.044722
0.02 | 0.0024928 | -0.038575
0.03 | 0.0039172 | -0.033068
0.04 | 0.0055007 | -0.0278
0.05 | 0.007208 | -0.022324
0.06 | 0.009118 | -0.016284
0.07 | 0.011367 | -0.009976
0.08 | 0.01385 | -0.0025732
0.09 | 0.016903 | 0.0053861
0.1 | 0.020063 | 0.015777
0.11 | 0.023893 | 0.0283
0.12 | 0.02807 | 0.043901
0.13 | 0.033237 | 0.06292
0.14 | 0.038498 | 0.0869
0.15 | 0.044769 | 0.11643
0.16 | 0.051949 | 0.1553
0.17 | 0.05973 | 0.20248
0.18 | 0.0694 | 0.2591
0.19 | 0.07987 | 0.33078
0.2 | 0.09208 | 0.41734
0.21 | 0.10642 | 0.52579
0.22 | 0.12179 | 0.6499
0.23 | 0.13934 | 0.8052
0.24 | 0.15891 | 0.997
0.25 | 0.18179 | 1.229
0.26 | 0.2076 | 1.5059
0.27 | 0.23667 | 1.8329
0.28 | 0.26799 | 2.231
0.29 | 0.30377 | 2.7085
0.3 | 0.34235 | 3.2778
0.31 | 0.3878 | 3.9654
0.32 | 0.44008 | 4.7739
0.33 | 0.4973 | 5.719
0.34 | 0.56165 | 6.869
0.35 | 0.6181 | 8.264
0.36 | 0.6969 | 9.929
0.37 | 0.7895 | 11.924
0.38 | 0.8924 | 14.26
0.39 | 1.0021 | 17.097
0.4 | 1.1371 | 20.466
0.41 | 1.285 | 24.531
0.42 | 1.4548 | 29.415
0.43 | 1.6582 | 35.29
0.44 | 1.8825 | 42.342
0.45 | 2.1531 | 50.69
0.46 | 2.4666 | 60.77
0.47 | 2.8347 | 72.77
0.48 | 3.2699 | 87.24
0.49 | 3.7922 | 104.88
0.5 | 4.4183 | 125.51