## Diode Characteristic (uA-mm)
VGS (V) | VDS = 0.000 V | VDS = 0.500 V
-1.25 | -7.922 | -21.838
-1.24 | -7.636 | -21.183
-1.23 | -7.355 | -20.456
-1.22 | -7.041 | -19.833
-1.21 | -6.828 | -19.22
-1.2 | -6.553 | -18.643
-1.19 | -6.319 | -17.935
-1.18 | -6.054 | -17.346
-1.17 | -5.839 | -16.798
-1.16 | -5.592 | -16.287
-1.15 | -5.401 | -15.737
-1.14 | -5.179 | -15.188
-1.13 | -4.9887 | -14.723
-1.12 | -4.8065 | -14.219
-1.11 | -4.6092 | -13.782
-1.1 | -4.4403 | -13.29
-1.09 | -4.2698 | -12.819
-1.08 | -4.1155 | -12.436
-1.07 | -3.943 | -12.018
-1.06 | -3.7897 | -11.636
-1.05 | -3.6363 | -11.197
-1.04 | -3.4923 | -10.806
-1.03 | -3.3364 | -10.511
-1.02 | -3.2114 | -10.086
-1.01 | -3.0884 | -9.772
-1 | -2.9516 | -9.423
-0.99 | -2.8369 | -9.068
-0.98 | -2.7279 | -8.794
-0.97 | -2.6201 | -8.489
-0.96 | -2.5112 | -8.212
-0.95 | -2.399 | -7.89
-0.94 | -2.3161 | -7.649
-0.93 | -2.2236 | -7.328
-0.92 | -2.125 | -7.101
-0.91 | -2.0331 | -6.839
-0.9 | -1.9472 | -6.622
-0.89 | -1.8577 | -6.377
-0.88 | -1.7882 | -6.154
-0.87 | -1.706 | -5.944
-0.86 | -1.6317 | -5.719
-0.85 | -1.556 | -5.511
-0.84 | -1.493 | -5.302
-0.83 | -1.4218 | -5.086
-0.82 | -1.3597 | -4.9273
-0.81 | -1.2996 | -4.7486
-0.8 | -1.2382 | -4.5721
-0.79 | -1.183 | -4.3722
-0.78 | -1.1239 | -4.2204
-0.77 | -1.0702 | -4.0646
-0.76 | -1.0249 | -3.9112
-0.75 | -0.9814 | -3.7577
-0.74 | -0.9379 | -3.6051
-0.73 | -0.894 | -3.4545
-0.72 | -0.8521 | -3.3326
-0.71 | -0.8034 | -3.1976
-0.7 | -0.7667 | -3.08
-0.69 | -0.7335 | -2.9492
-0.68 | -0.6975 | -2.8401
-0.67 | -0.663 | -2.7226
-0.66 | -0.629 | -2.6107
-0.65 | -0.597 | -2.5082
-0.64 | -0.568 | -2.3946
-0.63 | -0.5388 | -2.3027
-0.62 | -0.5111 | -2.1994
-0.61 | -0.48632 | -2.1081
-0.6 | -0.46141 | -2.0297
-0.59 | -0.4361 | -1.9449
-0.58 | -0.41351 | -1.862
-0.57 | -0.39429 | -1.7907
-0.56 | -0.37252 | -1.7073
-0.55 | -0.35212 | -1.6495
-0.54 | -0.33216 | -1.5728
-0.53 | -0.31355 | -1.5169
-0.52 | -0.29478 | -1.4509
-0.51 | -0.27725 | -1.3882
-0.5 | -0.26273 | -1.3274
-0.49 | -0.24935 | -1.2749
-0.48 | -0.23187 | -1.2077
-0.47 | -0.21746 | -1.1574
-0.46 | -0.20529 | -1.1058
-0.45 | -0.19419 | -1.0578
-0.44 | -0.18244 | -1.012
-0.43 | -0.17067 | -0.952
-0.42 | -0.16072 | -0.9181
-0.41 | -0.15024 | -0.8715
-0.4 | -0.14057 | -0.8354
-0.39 | -0.1323 | -0.8
-0.38 | -0.12368 | -0.7646
-0.37 | -0.11519 | -0.7213
-0.36 | -0.10737 | -0.6924
-0.35 | -0.10065 | -0.6592
-0.34 | -0.0934 | -0.6266
-0.33 | -0.08698 | -0.6001
-0.32 | -0.08173 | -0.5689
-0.31 | -0.07624 | -0.5439
-0.3 | -0.07007 | -0.5179
-0.29 | -0.0653 | -0.49201
-0.28 | -0.06006 | -0.46832
-0.27 | -0.05563 | -0.44441
-0.26 | -0.05134 | -0.42227
-0.25 | -0.04781 | -0.40136
-0.24 | -0.043848 | -0.37725
-0.23 | -0.040439 | -0.35379
-0.22 | -0.037135 | -0.33352
-0.21 | -0.033999 | -0.31443
-0.2 | -0.031248 | -0.29319
-0.19 | -0.028696 | -0.274
-0.18 | -0.026125 | -0.25523
-0.17 | -0.023615 | -0.23869
-0.16 | -0.021524 | -0.22029
-0.15 | -0.019562 | -0.20355
-0.14 | -0.017748 | -0.18917
-0.13 | -0.015921 | -0.1743
-0.12 | -0.01421 | -0.1609
-0.11 | -0.012699 | -0.14814
-0.1 | -0.011418 | -0.13609
-0.09 | -0.009919 | -0.12239
-0.08 | -0.008668 | -0.11221
-0.07 | -0.007562 | -0.10297
-0.06 | -0.006455 | -0.09339
-0.05 | -0.005298 | -0.08432
-0.04 | -0.0042422 | -0.07676
-0.03 | -0.003235 | -0.06865
-0.02 | -0.0021611 | -0.06131
-0.01 | -0.0011516 | -0.05486
0 | -2.93e-05 | -0.048257
0.01 | 0.0011064 | -0.042688
0.02 | 0.0023872 | -0.037143
0.03 | 0.003755 | -0.031815
0.04 | 0.005329 | -0.02667
0.05 | 0.006956 | -0.020943
0.06 | 0.008861 | -0.015391
0.07 | 0.011087 | -0.009399
0.08 | 0.013593 | -0.0021968
0.09 | 0.016365 | 0.006322
0.1 | 0.0195 | 0.016077
0.11 | 0.023293 | 0.02818
0.12 | 0.027541 | 0.043501
0.13 | 0.032333 | 0.06228
0.14 | 0.037539 | 0.08584
0.15 | 0.044142 | 0.1154
0.16 | 0.051234 | 0.153
0.17 | 0.05793 | 0.19991
0.18 | 0.06736 | 0.25616
0.19 | 0.0778 | 0.3261
0.2 | 0.0902 | 0.41155
0.21 | 0.1037 | 0.51959
0.22 | 0.11894 | 0.6406
0.23 | 0.13651 | 0.7955
0.24 | 0.15573 | 0.9835
0.25 | 0.17818 | 1.2149
0.26 | 0.20262 | 1.4875
0.27 | 0.23183 | 1.8157
0.28 | 0.26305 | 2.209
0.29 | 0.29754 | 2.6804
0.3 | 0.33716 | 3.2434
0.31 | 0.37973 | 3.9206
0.32 | 0.42975 | 4.7286
0.33 | 0.48683 | 5.6795
0.34 | 0.54951 | 6.794
0.35 | 0.6047 | 8.168
0.36 | 0.6856 | 9.799
0.37 | 0.7709 | 11.784
0.38 | 0.8708 | 14.136
0.39 | 0.9854 | 16.941
0.4 | 1.1114 | 20.264
0.41 | 1.2597 | 24.333
0.42 | 1.4303 | 29.226
0.43 | 1.6226 | 35.076
0.44 | 1.847 | 42.024
0.45 | 2.1141 | 50.434
0.46 | 2.4244 | 60.42
0.47 | 2.783 | 72.46
0.48 | 3.2167 | 86.85
0.49 | 3.7434 | 104.29
0.5 | 4.3346 | 124.93