## Diode Characteristic (uA-mm)
VGS (V) | VDS = 0.000 V | VDS = 0.500 V
-1.25 | -7.245 | -19.362
-1.24 | -6.95 | -18.736
-1.23 | -6.687 | -18.115
-1.22 | -6.474 | -17.577
-1.21 | -6.225 | -17.052
-1.2 | -5.996 | -16.536
-1.19 | -5.769 | -15.973
-1.18 | -5.548 | -15.48
-1.17 | -5.365 | -14.945
-1.16 | -5.157 | -14.462
-1.15 | -4.9576 | -14.081
-1.14 | -4.7659 | -13.582
-1.13 | -4.6078 | -13.206
-1.12 | -4.4289 | -12.698
-1.11 | -4.2541 | -12.274
-1.1 | -4.0865 | -11.905
-1.09 | -3.9382 | -11.554
-1.08 | -3.7863 | -11.176
-1.07 | -3.6559 | -10.784
-1.06 | -3.5148 | -10.426
-1.05 | -3.3756 | -10.125
-1.04 | -3.2416 | -9.804
-1.03 | -3.1133 | -9.474
-1.02 | -2.9986 | -9.154
-1.01 | -2.8805 | -8.86
-1 | -2.7656 | -8.512
-0.99 | -2.6658 | -8.249
-0.98 | -2.5552 | -7.938
-0.97 | -2.4596 | -7.669
-0.96 | -2.3575 | -7.429
-0.95 | -2.27 | -7.148
-0.94 | -2.1748 | -6.953
-0.93 | -2.0916 | -6.696
-0.92 | -1.9993 | -6.474
-0.91 | -1.9219 | -6.214
-0.9 | -1.8387 | -6.016
-0.89 | -1.7588 | -5.797
-0.88 | -1.6882 | -5.596
-0.87 | -1.6169 | -5.415
-0.86 | -1.5442 | -5.201
-0.85 | -1.4816 | -5.014
-0.84 | -1.4161 | -4.8289
-0.83 | -1.3519 | -4.6422
-0.82 | -1.2975 | -4.4833
-0.81 | -1.2383 | -4.3276
-0.8 | -1.1825 | -4.1711
-0.79 | -1.1253 | -3.9949
-0.78 | -1.0787 | -3.8608
-0.77 | -1.0314 | -3.7059
-0.76 | -0.9884 | -3.5658
-0.75 | -0.9423 | -3.423
-0.74 | -0.898 | -3.2982
-0.73 | -0.8534 | -3.1807
-0.72 | -0.8172 | -3.0454
-0.71 | -0.7829 | -2.934
-0.7 | -0.7466 | -2.8357
-0.69 | -0.705 | -2.713
-0.68 | -0.6704 | -2.6182
-0.67 | -0.6414 | -2.5078
-0.66 | -0.6091 | -2.3953
-0.65 | -0.5799 | -2.3032
-0.64 | -0.5487 | -2.2185
-0.63 | -0.5249 | -2.133
-0.62 | -0.49909 | -2.0455
-0.61 | -0.47299 | -1.9639
-0.6 | -0.44822 | -1.8875
-0.59 | -0.42617 | -1.8175
-0.58 | -0.4048 | -1.7373
-0.57 | -0.38542 | -1.6707
-0.56 | -0.36494 | -1.6051
-0.55 | -0.3456 | -1.5211
-0.54 | -0.32609 | -1.4644
-0.53 | -0.30813 | -1.4008
-0.52 | -0.29155 | -1.3455
-0.51 | -0.27511 | -1.2932
-0.5 | -0.26122 | -1.2309
-0.49 | -0.2458 | -1.1786
-0.48 | -0.23123 | -1.1264
-0.47 | -0.21705 | -1.0849
-0.46 | -0.20439 | -1.0343
-0.45 | -0.19376 | -0.9878
-0.44 | -0.18091 | -0.9428
-0.43 | -0.16982 | -0.906
-0.42 | -0.15948 | -0.8661
-0.41 | -0.14984 | -0.8264
-0.4 | -0.14039 | -0.794
-0.39 | -0.13228 | -0.7613
-0.38 | -0.12294 | -0.7246
-0.37 | -0.11511 | -0.6926
-0.36 | -0.10831 | -0.6622
-0.35 | -0.10108 | -0.6307
-0.34 | -0.09445 | -0.6016
-0.33 | -0.08804 | -0.5763
-0.32 | -0.08186 | -0.543
-0.31 | -0.07632 | -0.5194
-0.3 | -0.0706 | -0.50001
-0.29 | -0.06566 | -0.4796
-0.28 | -0.0608 | -0.45642
-0.27 | -0.05648 | -0.43076
-0.26 | -0.05202 | -0.40989
-0.25 | -0.048179 | -0.38536
-0.24 | -0.044721 | -0.3647
-0.23 | -0.041144 | -0.34346
-0.22 | -0.037829 | -0.32531
-0.21 | -0.034759 | -0.30186
-0.2 | -0.032068 | -0.28504
-0.19 | -0.029111 | -0.26536
-0.18 | -0.026757 | -0.2471
-0.17 | -0.024305 | -0.23042
-0.16 | -0.022038 | -0.21235
-0.15 | -0.020052 | -0.19781
-0.14 | -0.018079 | -0.18148
-0.13 | -0.01613 | -0.16668
-0.12 | -0.014562 | -0.15408
-0.11 | -0.013103 | -0.1422
-0.1 | -0.011599 | -0.12949
-0.09 | -0.010211 | -0.11754
-0.08 | -0.008964 | -0.10689
-0.07 | -0.007765 | -0.09756
-0.06 | -0.006671 | -0.08811
-0.05 | -0.005415 | -0.07972
-0.04 | -0.0043757 | -0.07178
-0.03 | -0.0033246 | -0.0641
-0.02 | -0.0022272 | -0.05738
-0.01 | -0.0011755 | -0.05158
0 | -2.8e-05 | -0.045603
0.01 | 0.0011405 | -0.040379
0.02 | 0.0024463 | -0.035033
0.03 | 0.0038341 | -0.029569
0.04 | 0.005445 | -0.02427
0.05 | 0.007069 | -0.019181
0.06 | 0.009065 | -0.01348
0.07 | 0.011313 | -0.007278
0.08 | 0.013781 | -0.000413
0.09 | 0.016544 | 0.007413
0.1 | 0.019726 | 0.017539
0.11 | 0.02346 | 0.02978
0.12 | 0.027664 | 0.044964
0.13 | 0.032324 | 0.0636
0.14 | 0.037701 | 0.08719
0.15 | 0.043977 | 0.11693
0.16 | 0.051053 | 0.15447
0.17 | 0.05802 | 0.20065
0.18 | 0.0673 | 0.25763
0.19 | 0.07764 | 0.32737
0.2 | 0.08935 | 0.41329
0.21 | 0.10246 | 0.51958
0.22 | 0.11797 | 0.6382
0.23 | 0.13487 | 0.7958
0.24 | 0.15366 | 0.9827
0.25 | 0.17562 | 1.2095
0.26 | 0.19897 | 1.481
0.27 | 0.2273 | 1.806
0.28 | 0.25775 | 2.1982
0.29 | 0.29171 | 2.6599
0.3 | 0.33103 | 3.2203
0.31 | 0.37232 | 3.8902
0.32 | 0.42162 | 4.6781
0.33 | 0.47691 | 5.6377
0.34 | 0.53613 | 6.725
0.35 | 0.5903 | 8.086
0.36 | 0.6693 | 9.702
0.37 | 0.7564 | 11.654
0.38 | 0.8512 | 13.974
0.39 | 0.963 | 16.735
0.4 | 1.0834 | 20.072
0.41 | 1.2333 | 24.07
0.42 | 1.3947 | 28.929
0.43 | 1.5805 | 34.614
0.44 | 1.8048 | 41.56
0.45 | 2.0593 | 49.841
0.46 | 2.3662 | 59.6
0.47 | 2.7205 | 71.61
0.48 | 3.1494 | 85.77
0.49 | 3.6548 | 102.99
0.5 | 4.2454 | 123.1