## Diode Characteristic (uA-mm)
VGS (V) | VDS = 0.000 V | VDS = 0.500 V
-1.25 | -7.854 | -21.466
-1.24 | -7.618 | -20.817
-1.23 | -7.283 | -20.198
-1.22 | -7.016 | -19.532
-1.21 | -6.734 | -18.928
-1.2 | -6.505 | -18.333
-1.19 | -6.217 | -17.728
-1.18 | -5.974 | -17.086
-1.17 | -5.771 | -16.558
-1.16 | -5.569 | -16.061
-1.15 | -5.328 | -15.458
-1.14 | -5.138 | -15.005
-1.13 | -4.926 | -14.484
-1.12 | -4.7592 | -14.03
-1.11 | -4.5522 | -13.486
-1.1 | -4.3908 | -13.084
-1.09 | -4.1917 | -12.64
-1.08 | -4.0433 | -12.165
-1.07 | -3.8758 | -11.803
-1.06 | -3.7342 | -11.35
-1.05 | -3.5883 | -10.948
-1.04 | -3.4442 | -10.676
-1.03 | -3.3101 | -10.281
-1.02 | -3.1706 | -9.941
-1.01 | -3.0449 | -9.579
-1 | -2.9205 | -9.242
-0.99 | -2.8076 | -8.948
-0.98 | -2.6959 | -8.597
-0.97 | -2.5756 | -8.341
-0.96 | -2.473 | -8.001
-0.95 | -2.3611 | -7.776
-0.94 | -2.2631 | -7.46
-0.93 | -2.1652 | -7.223
-0.92 | -2.0933 | -6.949
-0.91 | -1.9987 | -6.715
-0.9 | -1.9042 | -6.471
-0.89 | -1.821 | -6.238
-0.88 | -1.742 | -6.043
-0.87 | -1.6714 | -5.757
-0.86 | -1.6063 | -5.586
-0.85 | -1.5289 | -5.376
-0.84 | -1.4657 | -5.159
-0.83 | -1.3977 | -4.9549
-0.82 | -1.3263 | -4.7556
-0.81 | -1.2739 | -4.5863
-0.8 | -1.2128 | -4.4641
-0.79 | -1.1672 | -4.2995
-0.78 | -1.1105 | -4.1096
-0.77 | -1.0569 | -3.9531
-0.76 | -1.0024 | -3.8026
-0.75 | -0.9584 | -3.6591
-0.74 | -0.9171 | -3.5143
-0.73 | -0.8667 | -3.3722
-0.72 | -0.8315 | -3.231
-0.71 | -0.7911 | -3.103
-0.7 | -0.7533 | -2.9881
-0.69 | -0.7155 | -2.8728
-0.68 | -0.6798 | -2.75
-0.67 | -0.6467 | -2.6353
-0.66 | -0.6114 | -2.5353
-0.65 | -0.5843 | -2.4307
-0.64 | -0.5495 | -2.3321
-0.63 | -0.5237 | -2.2364
-0.62 | -0.5002 | -2.1394
-0.61 | -0.47499 | -2.0522
-0.6 | -0.45096 | -1.9575
-0.59 | -0.43027 | -1.88
-0.58 | -0.40454 | -1.7908
-0.57 | -0.38307 | -1.7366
-0.56 | -0.36222 | -1.6708
-0.55 | -0.34244 | -1.5901
-0.54 | -0.32608 | -1.5234
-0.53 | -0.30522 | -1.4595
-0.52 | -0.28968 | -1.3963
-0.51 | -0.27146 | -1.3411
-0.5 | -0.25556 | -1.2768
-0.49 | -0.24086 | -1.2191
-0.48 | -0.22715 | -1.1636
-0.47 | -0.21424 | -1.1175
-0.46 | -0.20089 | -1.0708
-0.45 | -0.18841 | -1.017
-0.44 | -0.17761 | -0.9685
-0.43 | -0.16661 | -0.921
-0.42 | -0.15611 | -0.8883
-0.41 | -0.14622 | -0.8513
-0.4 | -0.13626 | -0.8098
-0.39 | -0.12779 | -0.7686
-0.38 | -0.11893 | -0.7375
-0.37 | -0.11172 | -0.7039
-0.36 | -0.10433 | -0.667
-0.35 | -0.09734 | -0.6299
-0.34 | -0.09012 | -0.6044
-0.33 | -0.08448 | -0.5773
-0.32 | -0.07848 | -0.5459
-0.31 | -0.07316 | -0.5168
-0.3 | -0.06764 | -0.5007
-0.29 | -0.06301 | -0.47154
-0.28 | -0.05869 | -0.4478
-0.27 | -0.05406 | -0.42409
-0.26 | -0.050468 | -0.40114
-0.25 | -0.046596 | -0.37719
-0.24 | -0.042888 | -0.35805
-0.23 | -0.039431 | -0.3384
-0.22 | -0.036287 | -0.31926
-0.21 | -0.033428 | -0.30001
-0.2 | -0.030435 | -0.2799
-0.19 | -0.027887 | -0.26313
-0.18 | -0.025486 | -0.24416
-0.17 | -0.023182 | -0.22791
-0.16 | -0.020839 | -0.20996
-0.15 | -0.018939 | -0.19402
-0.14 | -0.017113 | -0.17984
-0.13 | -0.015473 | -0.1652
-0.12 | -0.013846 | -0.1524
-0.11 | -0.01237 | -0.14119
-0.1 | -0.010964 | -0.12902
-0.09 | -0.009709 | -0.11747
-0.08 | -0.008412 | -0.1074
-0.07 | -0.007343 | -0.0977
-0.06 | -0.006256 | -0.08939
-0.05 | -0.005249 | -0.08107
-0.04 | -0.004173 | -0.07301
-0.03 | -0.0031503 | -0.06506
-0.02 | -0.0021697 | -0.05846
-0.01 | -0.0011063 | -0.05216
0 | -1.41e-05 | -0.046361
0.01 | 0.0011023 | -0.040795
0.02 | 0.0023572 | -0.035492
0.03 | 0.0036707 | -0.03019
0.04 | 0.0052199 | -0.025127
0.05 | 0.00682 | -0.020502
0.06 | 0.008707 | -0.014475
0.07 | 0.010843 | -0.008379
0.08 | 0.013286 | -0.0016588
0.09 | 0.015975 | 0.006179
0.1 | 0.019009 | 0.015811
0.11 | 0.022544 | 0.027777
0.12 | 0.026882 | 0.042771
0.13 | 0.031311 | 0.06107
0.14 | 0.036689 | 0.08409
0.15 | 0.042524 | 0.11332
0.16 | 0.049637 | 0.14983
0.17 | 0.05706 | 0.19565
0.18 | 0.06598 | 0.25231
0.19 | 0.07693 | 0.32097
0.2 | 0.08796 | 0.40574
0.21 | 0.10147 | 0.51095
0.22 | 0.11678 | 0.6324
0.23 | 0.13389 | 0.7863
0.24 | 0.15234 | 0.9729
0.25 | 0.17459 | 1.2003
0.26 | 0.19848 | 1.4706
0.27 | 0.22602 | 1.7953
0.28 | 0.25627 | 2.1816
0.29 | 0.29036 | 2.6499
0.3 | 0.33056 | 3.2179
0.31 | 0.37466 | 3.8806
0.32 | 0.42323 | 4.6783
0.33 | 0.47606 | 5.6458
0.34 | 0.53957 | 6.735
0.35 | 0.5965 | 8.103
0.36 | 0.6751 | 9.756
0.37 | 0.7653 | 11.733
0.38 | 0.8644 | 14.033
0.39 | 0.9744 | 16.865
0.4 | 1.1019 | 20.214
0.41 | 1.2493 | 24.28
0.42 | 1.4137 | 29.108
0.43 | 1.61 | 34.932
0.44 | 1.8339 | 41.931
0.45 | 2.0965 | 50.292
0.46 | 2.4067 | 60.23
0.47 | 2.7684 | 72.45
0.48 | 3.2035 | 86.83
0.49 | 3.703 | 104.06
0.5 | 4.3308 | 124.93