## Diode Characteristic (uA-mm)
VGS (V) | VDS = 0.000 V | VDS = 0.500 V
-1.25 | -8.679 | -24.56
-1.24 | -8.327 | -23.747
-1.23 | -8.006 | -22.926
-1.22 | -7.671 | -22.181
-1.21 | -7.368 | -21.456
-1.2 | -7.103 | -20.798
-1.19 | -6.817 | -20.181
-1.18 | -6.524 | -19.365
-1.17 | -6.266 | -18.717
-1.16 | -6.029 | -18.14
-1.15 | -5.778 | -17.505
-1.14 | -5.558 | -16.94
-1.13 | -5.362 | -16.402
-1.12 | -5.142 | -15.841
-1.11 | -4.92 | -15.32
-1.1 | -4.7159 | -14.838
-1.09 | -4.5194 | -14.33
-1.08 | -4.3232 | -13.824
-1.07 | -4.1859 | -13.326
-1.06 | -3.9964 | -12.912
-1.05 | -3.8143 | -12.42
-1.04 | -3.6809 | -12.02
-1.03 | -3.499 | -11.599
-1.02 | -3.3548 | -11.17
-1.01 | -3.2102 | -10.776
-1 | -3.0876 | -10.4
-0.99 | -2.9572 | -10.02
-0.98 | -2.8351 | -9.667
-0.97 | -2.714 | -9.302
-0.96 | -2.5867 | -9.015
-0.95 | -2.4695 | -8.679
-0.94 | -2.3605 | -8.342
-0.93 | -2.2598 | -8.043
-0.92 | -2.1624 | -7.766
-0.91 | -2.0695 | -7.475
-0.9 | -1.9771 | -7.242
-0.89 | -1.8938 | -6.949
-0.88 | -1.8004 | -6.684
-0.87 | -1.7356 | -6.476
-0.86 | -1.6529 | -6.183
-0.85 | -1.5761 | -5.936
-0.84 | -1.5016 | -5.736
-0.83 | -1.4323 | -5.521
-0.82 | -1.3705 | -5.365
-0.81 | -1.3046 | -5.105
-0.8 | -1.2368 | -4.8669
-0.79 | -1.1852 | -4.6999
-0.78 | -1.1225 | -4.4999
-0.77 | -1.0725 | -4.3407
-0.76 | -1.0243 | -4.1841
-0.75 | -0.9717 | -4.0132
-0.74 | -0.9282 | -3.8381
-0.73 | -0.8892 | -3.6935
-0.72 | -0.8382 | -3.5351
-0.71 | -0.7869 | -3.4064
-0.7 | -0.7522 | -3.259
-0.69 | -0.7131 | -3.1122
-0.68 | -0.6809 | -3.0009
-0.67 | -0.6453 | -2.8891
-0.66 | -0.6138 | -2.7592
-0.65 | -0.5801 | -2.6437
-0.64 | -0.5539 | -2.5232
-0.63 | -0.5241 | -2.4147
-0.62 | -0.49764 | -2.3274
-0.61 | -0.4717 | -2.2199
-0.6 | -0.44814 | -2.1344
-0.59 | -0.42319 | -2.0355
-0.58 | -0.39934 | -1.9567
-0.57 | -0.37943 | -1.8687
-0.56 | -0.36073 | -1.7908
-0.55 | -0.33899 | -1.707
-0.54 | -0.31777 | -1.6247
-0.53 | -0.30013 | -1.5631
-0.52 | -0.28468 | -1.4988
-0.51 | -0.26686 | -1.4374
-0.5 | -0.25221 | -1.3648
-0.49 | -0.23865 | -1.3034
-0.48 | -0.2235 | -1.2452
-0.47 | -0.21116 | -1.1861
-0.46 | -0.19805 | -1.1246
-0.45 | -0.18564 | -1.086
-0.44 | -0.17461 | -1.0326
-0.43 | -0.16367 | -0.9845
-0.42 | -0.15407 | -0.9384
-0.41 | -0.14455 | -0.9009
-0.4 | -0.13657 | -0.8524
-0.39 | -0.1265 | -0.8124
-0.38 | -0.11876 | -0.778
-0.37 | -0.11014 | -0.7373
-0.36 | -0.10299 | -0.7071
-0.35 | -0.09584 | -0.671
-0.34 | -0.08948 | -0.6417
-0.33 | -0.08384 | -0.609
-0.32 | -0.0774 | -0.584
-0.31 | -0.07177 | -0.549
-0.3 | -0.06608 | -0.5195
-0.29 | -0.06173 | -0.49441
-0.28 | -0.0571 | -0.47252
-0.27 | -0.05276 | -0.44999
-0.26 | -0.049099 | -0.42359
-0.25 | -0.045727 | -0.40003
-0.24 | -0.04225 | -0.37622
-0.23 | -0.0386 | -0.35666
-0.22 | -0.035912 | -0.33557
-0.21 | -0.032838 | -0.3145
-0.2 | -0.030225 | -0.29705
-0.19 | -0.027574 | -0.27853
-0.18 | -0.025079 | -0.25787
-0.17 | -0.022832 | -0.23987
-0.16 | -0.020833 | -0.22454
-0.15 | -0.018662 | -0.20789
-0.14 | -0.016959 | -0.19159
-0.13 | -0.015298 | -0.17774
-0.12 | -0.013614 | -0.16306
-0.11 | -0.012253 | -0.14986
-0.1 | -0.010821 | -0.13816
-0.09 | -0.009583 | -0.12662
-0.08 | -0.008358 | -0.11569
-0.07 | -0.007207 | -0.10543
-0.06 | -0.006187 | -0.09679
-0.05 | -0.00514 | -0.08733
-0.04 | -0.0041322 | -0.07923
-0.03 | -0.0031327 | -0.07078
-0.02 | -0.0021467 | -0.06362
-0.01 | -0.0010915 | -0.05751
0 | 9.6e-06 | -0.05105
0.01 | 0.0011049 | -0.045
0.02 | 0.00238 | -0.039674
0.03 | 0.0036837 | -0.033743
0.04 | 0.0052355 | -0.028576
0.05 | 0.006888 | -0.023105
0.06 | 0.008753 | -0.017447
0.07 | 0.010864 | -0.011197
0.08 | 0.013291 | -0.0042611
0.09 | 0.016208 | 0.0039102
0.1 | 0.019315 | 0.013623
0.11 | 0.022871 | 0.025384
0.12 | 0.027249 | 0.040234
0.13 | 0.032045 | 0.05809
0.14 | 0.037349 | 0.08112
0.15 | 0.043592 | 0.10994
0.16 | 0.050833 | 0.14688
0.17 | 0.0583 | 0.1918
0.18 | 0.06738 | 0.24755
0.19 | 0.07832 | 0.31674
0.2 | 0.09033 | 0.40019
0.21 | 0.10471 | 0.50652
0.22 | 0.12052 | 0.6278
0.23 | 0.13777 | 0.7784
0.24 | 0.1578 | 0.9664
0.25 | 0.18024 | 1.1914
0.26 | 0.20632 | 1.4633
0.27 | 0.23584 | 1.7885
0.28 | 0.26668 | 2.1763
0.29 | 0.30326 | 2.643
0.3 | 0.34406 | 3.2014
0.31 | 0.38905 | 3.8729
0.32 | 0.44245 | 4.6693
0.33 | 0.49785 | 5.6248
0.34 | 0.56289 | 6.725
0.35 | 0.6228 | 8.103
0.36 | 0.7051 | 9.739
0.37 | 0.7981 | 11.711
0.38 | 0.9036 | 14.061
0.39 | 1.0206 | 16.873
0.4 | 1.1495 | 20.197
0.41 | 1.3032 | 24.269
0.42 | 1.481 | 29.183
0.43 | 1.6806 | 35.069
0.44 | 1.9129 | 42.041
0.45 | 2.1875 | 50.484
0.46 | 2.5065 | 60.45
0.47 | 2.8843 | 72.57
0.48 | 3.3366 | 87.28
0.49 | 3.8558 | 104.56
0.5 | 4.4938 | 125.48