## Diode Characteristic (uA-mm)
VGS (V) | VDS = 0.000 V | VDS = 0.500 V
-1.25 | -6.915 | -18.466
-1.24 | -6.662 | -17.961
-1.23 | -6.435 | -17.442
-1.22 | -6.198 | -16.868
-1.21 | -5.969 | -16.37
-1.2 | -5.743 | -15.795
-1.19 | -5.521 | -15.281
-1.18 | -5.318 | -14.805
-1.17 | -5.135 | -14.33
-1.16 | -4.9336 | -13.907
-1.15 | -4.7597 | -13.407
-1.14 | -4.5911 | -12.985
-1.13 | -4.4192 | -12.639
-1.12 | -4.2553 | -12.252
-1.11 | -4.0846 | -11.808
-1.1 | -3.9505 | -11.408
-1.09 | -3.7878 | -11.05
-1.08 | -3.6497 | -10.742
-1.07 | -3.4993 | -10.333
-1.06 | -3.3724 | -10.009
-1.05 | -3.2509 | -9.653
-1.04 | -3.1276 | -9.42
-1.03 | -3.0008 | -9.078
-1.02 | -2.8792 | -8.805
-1.01 | -2.7643 | -8.441
-1 | -2.6632 | -8.185
-0.99 | -2.5469 | -7.848
-0.98 | -2.4501 | -7.623
-0.97 | -2.3583 | -7.318
-0.96 | -2.2623 | -7.092
-0.95 | -2.1759 | -6.881
-0.94 | -2.0823 | -6.588
-0.93 | -2.0059 | -6.405
-0.92 | -1.9126 | -6.198
-0.91 | -1.8349 | -5.919
-0.9 | -1.7602 | -5.702
-0.89 | -1.6948 | -5.536
-0.88 | -1.6226 | -5.35
-0.87 | -1.5528 | -5.162
-0.86 | -1.4896 | -4.9774
-0.85 | -1.4261 | -4.807
-0.84 | -1.3698 | -4.6192
-0.83 | -1.3033 | -4.468
-0.82 | -1.2478 | -4.3006
-0.81 | -1.1944 | -4.1516
-0.8 | -1.1389 | -3.983
-0.79 | -1.0815 | -3.8454
-0.78 | -1.0411 | -3.6977
-0.77 | -0.9936 | -3.5623
-0.76 | -0.9513 | -3.4036
-0.75 | -0.9076 | -3.3029
-0.74 | -0.8633 | -3.1732
-0.73 | -0.8232 | -3.0459
-0.72 | -0.7831 | -2.9227
-0.71 | -0.7491 | -2.8134
-0.7 | -0.7104 | -2.7095
-0.69 | -0.6823 | -2.6122
-0.68 | -0.6476 | -2.4955
-0.67 | -0.6134 | -2.4195
-0.66 | -0.5841 | -2.3277
-0.65 | -0.5558 | -2.2177
-0.64 | -0.5303 | -2.1409
-0.63 | -0.5018 | -2.0554
-0.62 | -0.48061 | -1.9774
-0.61 | -0.45569 | -1.8889
-0.6 | -0.4331 | -1.8198
-0.59 | -0.41113 | -1.7392
-0.58 | -0.39192 | -1.6802
-0.57 | -0.36899 | -1.6063
-0.56 | -0.34972 | -1.5319
-0.55 | -0.33144 | -1.4768
-0.54 | -0.31275 | -1.4231
-0.53 | -0.29414 | -1.3626
-0.52 | -0.27765 | -1.3009
-0.51 | -0.26253 | -1.2498
-0.5 | -0.24766 | -1.2037
-0.49 | -0.23423 | -1.154
-0.48 | -0.22177 | -1.1017
-0.47 | -0.20777 | -1.0563
-0.46 | -0.19512 | -1.017
-0.45 | -0.18424 | -0.9675
-0.44 | -0.17388 | -0.9288
-0.43 | -0.16416 | -0.8881
-0.42 | -0.1543 | -0.8534
-0.41 | -0.14438 | -0.8181
-0.4 | -0.13597 | -0.7784
-0.39 | -0.12705 | -0.747
-0.38 | -0.11916 | -0.7099
-0.37 | -0.11121 | -0.6845
-0.36 | -0.10356 | -0.6483
-0.35 | -0.09792 | -0.6228
-0.34 | -0.09108 | -0.5951
-0.33 | -0.08509 | -0.5683
-0.32 | -0.07905 | -0.5403
-0.31 | -0.07362 | -0.5152
-0.3 | -0.06832 | -0.48561
-0.29 | -0.06284 | -0.46335
-0.28 | -0.05854 | -0.43773
-0.27 | -0.05398 | -0.41781
-0.26 | -0.05003 | -0.39536
-0.25 | -0.046719 | -0.37397
-0.24 | -0.043254 | -0.35723
-0.23 | -0.03955 | -0.33579
-0.22 | -0.036411 | -0.31484
-0.21 | -0.03339 | -0.2987
-0.2 | -0.030638 | -0.27804
-0.19 | -0.028012 | -0.25978
-0.18 | -0.02553 | -0.24249
-0.17 | -0.023282 | -0.22584
-0.16 | -0.021252 | -0.20968
-0.15 | -0.019094 | -0.19381
-0.14 | -0.017397 | -0.17954
-0.13 | -0.015677 | -0.16573
-0.12 | -0.014022 | -0.153
-0.11 | -0.012534 | -0.13965
-0.1 | -0.011109 | -0.1275
-0.09 | -0.009858 | -0.11654
-0.08 | -0.008623 | -0.106
-0.07 | -0.00747 | -0.09526
-0.06 | -0.006357 | -0.08712
-0.05 | -0.005301 | -0.07882
-0.04 | -0.0042799 | -0.07208
-0.03 | -0.0031971 | -0.06483
-0.02 | -0.002193 | -0.05781
-0.01 | -0.0011149 | -0.0517
0 | 3.1e-06 | -0.045607
0.01 | 0.0011286 | -0.040228
0.02 | 0.0024269 | -0.035255
0.03 | 0.0037335 | -0.029878
0.04 | 0.0053014 | -0.024969
0.05 | 0.006909 | -0.020017
0.06 | 0.008754 | -0.014874
0.07 | 0.01089 | -0.008745
0.08 | 0.013332 | -0.0019263
0.09 | 0.01609 | 0.005924
0.1 | 0.019191 | 0.015444
0.11 | 0.022745 | 0.027039
0.12 | 0.026875 | 0.041379
0.13 | 0.031479 | 0.05911
0.14 | 0.036539 | 0.08149
0.15 | 0.042516 | 0.10984
0.16 | 0.049214 | 0.14506
0.17 | 0.05661 | 0.18926
0.18 | 0.06568 | 0.24384
0.19 | 0.0754 | 0.31067
0.2 | 0.0872 | 0.39327
0.21 | 0.09976 | 0.49315
0.22 | 0.114 | 0.6099
0.23 | 0.1309 | 0.7627
0.24 | 0.14922 | 0.9397
0.25 | 0.17028 | 1.159
0.26 | 0.1939 | 1.4207
0.27 | 0.21964 | 1.7369
0.28 | 0.2483 | 2.1152
0.29 | 0.2821 | 2.5611
0.3 | 0.31927 | 3.1137
0.31 | 0.36164 | 3.7597
0.32 | 0.40811 | 4.5302
0.33 | 0.46186 | 5.4605
0.34 | 0.5181 | 6.521
0.35 | 0.5754 | 7.85
0.36 | 0.648 | 9.426
0.37 | 0.7358 | 11.352
0.38 | 0.8293 | 13.629
0.39 | 0.9369 | 16.294
0.4 | 1.0633 | 19.577
0.41 | 1.2011 | 23.478
0.42 | 1.3615 | 28.257
0.43 | 1.5521 | 33.832
0.44 | 1.7623 | 40.655
0.45 | 2.0187 | 48.785
0.46 | 2.3251 | 58.4
0.47 | 2.6744 | 70.08
0.48 | 3.092 | 84.09
0.49 | 3.5912 | 100.99
0.5 | 4.2035 | 120.9