## Diode Characteristic (uA-mm)
VGS (V) | VDS = 0.000 V | VDS = 0.500 V
-1.25 | -6.813 | -18.066
-1.24 | -6.581 | -17.473
-1.23 | -6.328 | -16.96
-1.22 | -6.069 | -16.377
-1.21 | -5.842 | -15.884
-1.2 | -5.658 | -15.353
-1.19 | -5.446 | -14.894
-1.18 | -5.252 | -14.434
-1.17 | -5.064 | -13.911
-1.16 | -4.8637 | -13.457
-1.15 | -4.7008 | -13.027
-1.14 | -4.5101 | -12.63
-1.13 | -4.3548 | -12.227
-1.12 | -4.1956 | -11.836
-1.11 | -4.0214 | -11.482
-1.1 | -3.8817 | -11.089
-1.09 | -3.7281 | -10.724
-1.08 | -3.5922 | -10.4
-1.07 | -3.4545 | -10.081
-1.06 | -3.3263 | -9.715
-1.05 | -3.2019 | -9.414
-1.04 | -3.0782 | -9.077
-1.03 | -2.9517 | -8.84
-1.02 | -2.8409 | -8.494
-1.01 | -2.7292 | -8.168
-1 | -2.616 | -7.901
-0.99 | -2.5058 | -7.646
-0.98 | -2.4094 | -7.372
-0.97 | -2.3179 | -7.122
-0.96 | -2.236 | -6.9
-0.95 | -2.1436 | -6.637
-0.94 | -2.0425 | -6.393
-0.93 | -1.9693 | -6.167
-0.92 | -1.8812 | -5.966
-0.91 | -1.8051 | -5.77
-0.9 | -1.7301 | -5.562
-0.89 | -1.6568 | -5.353
-0.88 | -1.5877 | -5.18
-0.87 | -1.5141 | -5.007
-0.86 | -1.4549 | -4.8152
-0.85 | -1.3951 | -4.6428
-0.84 | -1.3333 | -4.4798
-0.83 | -1.269 | -4.3013
-0.82 | -1.2166 | -4.1472
-0.81 | -1.1674 | -4.0236
-0.8 | -1.1126 | -3.8676
-0.79 | -1.0645 | -3.7191
-0.78 | -1.0157 | -3.5739
-0.77 | -0.9694 | -3.4376
-0.76 | -0.9305 | -3.2985
-0.75 | -0.8853 | -3.1739
-0.74 | -0.845 | -3.0494
-0.73 | -0.8069 | -2.9341
-0.72 | -0.7687 | -2.8264
-0.71 | -0.7368 | -2.7045
-0.7 | -0.7 | -2.6116
-0.69 | -0.6673 | -2.5187
-0.68 | -0.6357 | -2.4321
-0.67 | -0.6055 | -2.3278
-0.66 | -0.5762 | -2.2425
-0.65 | -0.5466 | -2.1442
-0.64 | -0.5203 | -2.061
-0.63 | -0.4971 | -1.9754
-0.62 | -0.46938 | -1.8933
-0.61 | -0.44832 | -1.8202
-0.6 | -0.42413 | -1.7448
-0.59 | -0.40318 | -1.676
-0.58 | -0.38155 | -1.6164
-0.57 | -0.36328 | -1.5502
-0.56 | -0.34256 | -1.4882
-0.55 | -0.32474 | -1.4275
-0.54 | -0.30563 | -1.3641
-0.53 | -0.29044 | -1.3123
-0.52 | -0.27484 | -1.2546
-0.51 | -0.26084 | -1.2012
-0.5 | -0.24617 | -1.1569
-0.49 | -0.23196 | -1.1055
-0.48 | -0.21921 | -1.05
-0.47 | -0.20598 | -1.0123
-0.46 | -0.19566 | -0.9723
-0.45 | -0.18464 | -0.9336
-0.44 | -0.17299 | -0.8912
-0.43 | -0.16141 | -0.8541
-0.42 | -0.15252 | -0.8186
-0.41 | -0.14248 | -0.7813
-0.4 | -0.13419 | -0.7451
-0.39 | -0.12502 | -0.711
-0.38 | -0.11703 | -0.6794
-0.37 | -0.10917 | -0.6504
-0.36 | -0.10197 | -0.6186
-0.35 | -0.09584 | -0.5918
-0.34 | -0.08927 | -0.5678
-0.33 | -0.08318 | -0.5423
-0.32 | -0.07741 | -0.5155
-0.31 | -0.07145 | -0.49153
-0.3 | -0.06676 | -0.46445
-0.29 | -0.0622 | -0.44202
-0.28 | -0.05786 | -0.41817
-0.27 | -0.05338 | -0.39833
-0.26 | -0.049687 | -0.37872
-0.25 | -0.045889 | -0.3564
-0.24 | -0.042258 | -0.33652
-0.23 | -0.038975 | -0.31759
-0.22 | -0.035901 | -0.29715
-0.21 | -0.032921 | -0.27941
-0.2 | -0.030109 | -0.25918
-0.19 | -0.027694 | -0.24297
-0.18 | -0.02513 | -0.22721
-0.17 | -0.023017 | -0.21032
-0.16 | -0.020907 | -0.19621
-0.15 | -0.019114 | -0.18087
-0.14 | -0.017006 | -0.16781
-0.13 | -0.015351 | -0.15501
-0.12 | -0.013793 | -0.14205
-0.11 | -0.012365 | -0.13141
-0.1 | -0.010841 | -0.11898
-0.09 | -0.009604 | -0.10908
-0.08 | -0.008474 | -0.09797
-0.07 | -0.00735 | -0.08954
-0.06 | -0.006193 | -0.08101
-0.05 | -0.005151 | -0.07287
-0.04 | -0.0041379 | -0.06596
-0.03 | -0.0031414 | -0.05906
-0.02 | -0.0021275 | -0.05291
-0.01 | -0.0011294 | -0.046926
0 | -3.76e-05 | -0.041364
0.01 | 0.0011262 | -0.036975
0.02 | 0.0022961 | -0.032086
0.03 | 0.0036895 | -0.027625
0.04 | 0.005085 | -0.022786
0.05 | 0.006632 | -0.017916
0.06 | 0.008642 | -0.012745
0.07 | 0.010641 | -0.007111
0.08 | 0.012996 | -0.0005415
0.09 | 0.015575 | 0.007087
0.1 | 0.018716 | 0.016383
0.11 | 0.022172 | 0.027879
0.12 | 0.026081 | 0.042236
0.13 | 0.030339 | 0.06059
0.14 | 0.035635 | 0.08305
0.15 | 0.041388 | 0.11157
0.16 | 0.048077 | 0.14735
0.17 | 0.055564 | 0.19202
0.18 | 0.06344 | 0.24749
0.19 | 0.07299 | 0.31457
0.2 | 0.08423 | 0.39907
0.21 | 0.0968 | 0.50189
0.22 | 0.11109 | 0.6206
0.23 | 0.12756 | 0.7731
0.24 | 0.14516 | 0.9566
0.25 | 0.16621 | 1.1792
0.26 | 0.18835 | 1.4485
0.27 | 0.21496 | 1.77
0.28 | 0.24433 | 2.1536
0.29 | 0.27568 | 2.615
0.3 | 0.31313 | 3.1732
0.31 | 0.35383 | 3.8318
0.32 | 0.40057 | 4.6262
0.33 | 0.45351 | 5.5815
0.34 | 0.51027 | 6.668
0.35 | 0.5649 | 8.026
0.36 | 0.6399 | 9.661
0.37 | 0.7239 | 11.628
0.38 | 0.8205 | 13.945
0.39 | 0.9265 | 16.739
0.4 | 1.0452 | 20.081
0.41 | 1.1856 | 24.116
0.42 | 1.3496 | 28.983
0.43 | 1.5396 | 34.829
0.44 | 1.7542 | 41.854
0.45 | 2.0092 | 50.139
0.46 | 2.3112 | 60.34
0.47 | 2.6579 | 72.46
0.48 | 3.0879 | 86.85
0.49 | 3.5853 | 104.33
0.5 | 4.1887 | 125.04