## Diode Characteristic (uA-mm)
VGS (V) | VDS = 0.000 V | VDS = 0.500 V
-1.25 | -7.275 | -19.484
-1.24 | -7.033 | -18.903
-1.23 | -6.773 | -18.361
-1.22 | -6.544 | -17.72
-1.21 | -6.281 | -17.222
-1.2 | -6.046 | -16.659
-1.19 | -5.845 | -16.111
-1.18 | -5.606 | -15.631
-1.17 | -5.408 | -15.075
-1.16 | -5.198 | -14.582
-1.15 | -5.04 | -14.107
-1.14 | -4.8348 | -13.636
-1.13 | -4.6325 | -13.229
-1.12 | -4.4788 | -12.811
-1.11 | -4.2908 | -12.382
-1.1 | -4.1049 | -12.001
-1.09 | -3.9572 | -11.585
-1.08 | -3.8103 | -11.199
-1.07 | -3.6707 | -10.806
-1.06 | -3.5203 | -10.423
-1.05 | -3.3809 | -10.092
-1.04 | -3.279 | -9.711
-1.03 | -3.1362 | -9.415
-1.02 | -3.0037 | -9.131
-1.01 | -2.8728 | -8.808
-1 | -2.7537 | -8.484
-0.99 | -2.6515 | -8.211
-0.98 | -2.5477 | -7.936
-0.97 | -2.4371 | -7.631
-0.96 | -2.344 | -7.339
-0.95 | -2.2522 | -7.061
-0.94 | -2.1653 | -6.849
-0.93 | -2.0734 | -6.625
-0.92 | -1.9807 | -6.376
-0.91 | -1.8954 | -6.14
-0.9 | -1.8288 | -5.962
-0.89 | -1.7471 | -5.704
-0.88 | -1.6744 | -5.509
-0.87 | -1.61 | -5.302
-0.86 | -1.5321 | -5.104
-0.85 | -1.4795 | -4.9191
-0.84 | -1.4097 | -4.7455
-0.83 | -1.3525 | -4.5709
-0.82 | -1.2911 | -4.4126
-0.81 | -1.2297 | -4.2513
-0.8 | -1.1765 | -4.0829
-0.79 | -1.1245 | -3.9272
-0.78 | -1.0737 | -3.7841
-0.77 | -1.0317 | -3.6422
-0.76 | -0.9792 | -3.5024
-0.75 | -0.9328 | -3.3721
-0.74 | -0.8894 | -3.239
-0.73 | -0.8485 | -3.1064
-0.72 | -0.8102 | -2.973
-0.71 | -0.7734 | -2.8634
-0.7 | -0.733 | -2.7475
-0.69 | -0.6973 | -2.6336
-0.68 | -0.6672 | -2.5303
-0.67 | -0.634 | -2.4307
-0.66 | -0.6003 | -2.3311
-0.65 | -0.5743 | -2.2494
-0.64 | -0.5447 | -2.1554
-0.63 | -0.5181 | -2.0611
-0.62 | -0.49395 | -1.9786
-0.61 | -0.46881 | -1.9165
-0.6 | -0.44297 | -1.8274
-0.59 | -0.4211 | -1.7528
-0.58 | -0.39746 | -1.6816
-0.57 | -0.3768 | -1.6116
-0.56 | -0.35784 | -1.5431
-0.55 | -0.33934 | -1.4764
-0.54 | -0.32153 | -1.4095
-0.53 | -0.30428 | -1.3601
-0.52 | -0.28726 | -1.2946
-0.51 | -0.27089 | -1.2455
-0.5 | -0.25695 | -1.1919
-0.49 | -0.24189 | -1.1379
-0.48 | -0.22779 | -1.0899
-0.47 | -0.21431 | -1.0438
-0.46 | -0.20164 | -1.0003
-0.45 | -0.1888 | -0.9514
-0.44 | -0.17748 | -0.9069
-0.43 | -0.16679 | -0.8688
-0.42 | -0.15675 | -0.8352
-0.41 | -0.14696 | -0.7987
-0.4 | -0.13805 | -0.7645
-0.39 | -0.12988 | -0.7277
-0.38 | -0.12162 | -0.694
-0.37 | -0.11375 | -0.6622
-0.36 | -0.10612 | -0.6306
-0.35 | -0.09894 | -0.6
-0.34 | -0.09236 | -0.5741
-0.33 | -0.08577 | -0.5486
-0.32 | -0.08042 | -0.5226
-0.31 | -0.07391 | -0.50144
-0.3 | -0.06886 | -0.4747
-0.29 | -0.06394 | -0.45016
-0.28 | -0.0593 | -0.42723
-0.27 | -0.05516 | -0.40417
-0.26 | -0.05081 | -0.38352
-0.25 | -0.047255 | -0.36098
-0.24 | -0.043836 | -0.34262
-0.23 | -0.040223 | -0.32093
-0.22 | -0.036788 | -0.30246
-0.21 | -0.033764 | -0.2841
-0.2 | -0.03104 | -0.26617
-0.19 | -0.028463 | -0.25066
-0.18 | -0.025931 | -0.23078
-0.17 | -0.023503 | -0.21691
-0.16 | -0.021361 | -0.2014
-0.15 | -0.019516 | -0.18757
-0.14 | -0.01778 | -0.17222
-0.13 | -0.015792 | -0.15959
-0.12 | -0.014179 | -0.14686
-0.11 | -0.012658 | -0.1358
-0.1 | -0.011289 | -0.12348
-0.09 | -0.009912 | -0.11266
-0.08 | -0.00872 | -0.10303
-0.07 | -0.007509 | -0.09364
-0.06 | -0.006393 | -0.08539
-0.05 | -0.005282 | -0.07742
-0.04 | -0.0042088 | -0.06985
-0.03 | -0.0032345 | -0.06283
-0.02 | -0.0021596 | -0.05604
-0.01 | -0.0011412 | -0.05074
0 | -3.81e-05 | -0.044112
0.01 | 0.0011664 | -0.039366
0.02 | 0.0023621 | -0.033713
0.03 | 0.0037487 | -0.028727
0.04 | 0.0052201 | -0.024104
0.05 | 0.006793 | -0.019067
0.06 | 0.00868 | -0.013639
0.07 | 0.010949 | -0.007816
0.08 | 0.013326 | -0.0008244
0.09 | 0.016017 | 0.007077
0.1 | 0.01912 | 0.016296
0.11 | 0.022859 | 0.028128
0.12 | 0.026979 | 0.042722
0.13 | 0.031545 | 0.06074
0.14 | 0.036568 | 0.08354
0.15 | 0.043011 | 0.11223
0.16 | 0.049953 | 0.14822
0.17 | 0.05661 | 0.19288
0.18 | 0.06561 | 0.24749
0.19 | 0.07549 | 0.31606
0.2 | 0.08762 | 0.39886
0.21 | 0.10042 | 0.50272
0.22 | 0.11505 | 0.6218
0.23 | 0.13249 | 0.7722
0.24 | 0.15052 | 0.9531
0.25 | 0.17272 | 1.1799
0.26 | 0.19626 | 1.4401
0.27 | 0.22277 | 1.7644
0.28 | 0.25306 | 2.1449
0.29 | 0.28633 | 2.6077
0.3 | 0.32531 | 3.1589
0.31 | 0.36914 | 3.8177
0.32 | 0.41661 | 4.5996
0.33 | 0.47077 | 5.5429
0.34 | 0.52953 | 6.611
0.35 | 0.587 | 7.951
0.36 | 0.6644 | 9.54
0.37 | 0.7503 | 11.479
0.38 | 0.8492 | 13.767
0.39 | 0.9592 | 16.538
0.4 | 1.0809 | 19.791
0.41 | 1.2247 | 23.758
0.42 | 1.3903 | 28.547
0.43 | 1.5839 | 34.219
0.44 | 1.7972 | 41.11
0.45 | 2.0591 | 49.365
0.46 | 2.363 | 59.13
0.47 | 2.7254 | 70.91
0.48 | 3.1469 | 85.13
0.49 | 3.6529 | 102.29
0.5 | 4.2734 | 122.68