## Diode Characteristic (uA-mm)
VGS (V) | VDS = 0.000 V | VDS = 0.500 V
-1.25 | -7.504 | -20.556
-1.24 | -7.217 | -19.936
-1.23 | -6.991 | -19.348
-1.22 | -6.709 | -18.77
-1.21 | -6.452 | -18.085
-1.2 | -6.225 | -17.532
-1.19 | -6.021 | -17.082
-1.18 | -5.811 | -16.427
-1.17 | -5.584 | -15.948
-1.16 | -5.376 | -15.472
-1.15 | -5.172 | -14.943
-1.14 | -4.9695 | -14.444
-1.13 | -4.7789 | -13.981
-1.12 | -4.6221 | -13.566
-1.11 | -4.4271 | -13.09
-1.1 | -4.263 | -12.651
-1.09 | -4.1147 | -12.315
-1.08 | -3.9325 | -11.869
-1.07 | -3.7962 | -11.524
-1.06 | -3.6667 | -11.079
-1.05 | -3.5196 | -10.702
-1.04 | -3.3775 | -10.383
-1.03 | -3.2385 | -10.029
-1.02 | -3.1345 | -9.658
-1.01 | -3.0003 | -9.331
-1 | -2.8741 | -8.995
-0.99 | -2.7771 | -8.661
-0.98 | -2.6594 | -8.443
-0.97 | -2.5449 | -8.151
-0.96 | -2.4468 | -7.832
-0.95 | -2.3506 | -7.574
-0.94 | -2.2454 | -7.309
-0.93 | -2.1466 | -7.073
-0.92 | -2.0631 | -6.767
-0.91 | -1.9861 | -6.568
-0.9 | -1.8948 | -6.331
-0.89 | -1.8258 | -6.109
-0.88 | -1.7454 | -5.951
-0.87 | -1.6673 | -5.702
-0.86 | -1.5993 | -5.491
-0.85 | -1.5407 | -5.309
-0.84 | -1.4629 | -5.082
-0.83 | -1.402 | -4.9095
-0.82 | -1.3439 | -4.7332
-0.81 | -1.2731 | -4.5319
-0.8 | -1.2285 | -4.3654
-0.79 | -1.1721 | -4.2057
-0.78 | -1.1216 | -4.0459
-0.77 | -1.0694 | -3.9072
-0.76 | -1.022 | -3.7565
-0.75 | -0.9723 | -3.6011
-0.74 | -0.9314 | -3.4729
-0.73 | -0.8924 | -3.3501
-0.72 | -0.8479 | -3.2077
-0.71 | -0.806 | -3.089
-0.7 | -0.7651 | -2.9643
-0.69 | -0.7325 | -2.8521
-0.68 | -0.6985 | -2.7317
-0.67 | -0.6574 | -2.627
-0.66 | -0.6267 | -2.5184
-0.65 | -0.598 | -2.421
-0.64 | -0.5706 | -2.3318
-0.63 | -0.5386 | -2.2346
-0.62 | -0.5147 | -2.1416
-0.61 | -0.48957 | -2.0599
-0.6 | -0.46674 | -1.975
-0.59 | -0.44123 | -1.8977
-0.58 | -0.41996 | -1.8101
-0.57 | -0.39665 | -1.7428
-0.56 | -0.37372 | -1.669
-0.55 | -0.35364 | -1.6102
-0.54 | -0.33465 | -1.5264
-0.53 | -0.31723 | -1.4637
-0.52 | -0.30023 | -1.4086
-0.51 | -0.28345 | -1.3519
-0.5 | -0.26634 | -1.2965
-0.49 | -0.25416 | -1.2367
-0.48 | -0.23626 | -1.1836
-0.47 | -0.22408 | -1.1323
-0.46 | -0.21171 | -1.0804
-0.45 | -0.20023 | -1.0393
-0.44 | -0.18947 | -0.9943
-0.43 | -0.17657 | -0.9524
-0.42 | -0.16564 | -0.9123
-0.41 | -0.15551 | -0.8724
-0.4 | -0.14668 | -0.8331
-0.39 | -0.13643 | -0.7921
-0.38 | -0.12688 | -0.7534
-0.37 | -0.11916 | -0.7157
-0.36 | -0.11125 | -0.6856
-0.35 | -0.10416 | -0.6539
-0.34 | -0.09674 | -0.622
-0.33 | -0.0901 | -0.5917
-0.32 | -0.08223 | -0.5658
-0.31 | -0.07681 | -0.5379
-0.3 | -0.07263 | -0.5127
-0.29 | -0.06753 | -0.48383
-0.28 | -0.06226 | -0.46091
-0.27 | -0.05688 | -0.43522
-0.26 | -0.05299 | -0.41193
-0.25 | -0.048784 | -0.3899
-0.24 | -0.045071 | -0.36751
-0.23 | -0.041602 | -0.34728
-0.22 | -0.038413 | -0.32399
-0.21 | -0.035622 | -0.30422
-0.2 | -0.032604 | -0.28621
-0.19 | -0.029848 | -0.26777
-0.18 | -0.02667 | -0.24804
-0.17 | -0.02439 | -0.2311
-0.16 | -0.022107 | -0.21562
-0.15 | -0.020128 | -0.19855
-0.14 | -0.017975 | -0.18388
-0.13 | -0.016127 | -0.17048
-0.12 | -0.014554 | -0.1551
-0.11 | -0.013041 | -0.14213
-0.1 | -0.011444 | -0.13053
-0.09 | -0.010176 | -0.1195
-0.08 | -0.008864 | -0.11066
-0.07 | -0.007766 | -0.0996
-0.06 | -0.006501 | -0.09064
-0.05 | -0.005448 | -0.08237
-0.04 | -0.0043744 | -0.07391
-0.03 | -0.0033387 | -0.06695
-0.02 | -0.0022711 | -0.05993
-0.01 | -0.0012047 | -0.05275
0 | -3.76e-05 | -0.046396
0.01 | 0.0011908 | -0.041023
0.02 | 0.0024425 | -0.035677
0.03 | 0.0039077 | -0.030557
0.04 | 0.0054116 | -0.026038
0.05 | 0.007038 | -0.020081
0.06 | 0.009154 | -0.01452
0.07 | 0.011332 | -0.00851
0.08 | 0.013792 | -0.001378
0.09 | 0.016583 | 0.007063
0.1 | 0.020034 | 0.016813
0.11 | 0.023726 | 0.028983
0.12 | 0.027827 | 0.044198
0.13 | 0.032574 | 0.06267
0.14 | 0.038266 | 0.08662
0.15 | 0.044546 | 0.11644
0.16 | 0.051415 | 0.15345
0.17 | 0.05826 | 0.19981
0.18 | 0.06764 | 0.25619
0.19 | 0.07844 | 0.32648
0.2 | 0.09006 | 0.41399
0.21 | 0.10363 | 0.51903
0.22 | 0.11893 | 0.6394
0.23 | 0.13633 | 0.7992
0.24 | 0.15557 | 0.9843
0.25 | 0.17784 | 1.2129
0.26 | 0.20179 | 1.4874
0.27 | 0.22892 | 1.812
0.28 | 0.25939 | 2.2034
0.29 | 0.29464 | 2.6719
0.3 | 0.33385 | 3.2379
0.31 | 0.37768 | 3.9167
0.32 | 0.42423 | 4.7258
0.33 | 0.48177 | 5.6993
0.34 | 0.5435 | 6.784
0.35 | 0.6005 | 8.168
0.36 | 0.6756 | 9.814
0.37 | 0.765 | 11.763
0.38 | 0.8618 | 14.141
0.39 | 0.9745 | 16.949
0.4 | 1.0988 | 20.314
0.41 | 1.2411 | 24.322
0.42 | 1.4135 | 29.245
0.43 | 1.607 | 35.049
0.44 | 1.8326 | 42.025
0.45 | 2.0905 | 50.466
0.46 | 2.399 | 60.5
0.47 | 2.7631 | 72.52
0.48 | 3.1905 | 87.04
0.49 | 3.7001 | 104.43
0.5 | 4.3232 | 125.02