## Diode Characteristic (uA-mm)
VGS (V) | VDS = 0.000 V | VDS = 0.500 V
-1.25 | -8.882 | -24.721
-1.24 | -8.49 | -23.93
-1.23 | -8.158 | -23.249
-1.22 | -7.845 | -22.5
-1.21 | -7.54 | -21.754
-1.2 | -7.23 | -20.997
-1.19 | -6.951 | -20.299
-1.18 | -6.69 | -19.678
-1.17 | -6.455 | -18.968
-1.16 | -6.185 | -18.369
-1.15 | -5.988 | -17.812
-1.14 | -5.765 | -17.172
-1.13 | -5.523 | -16.664
-1.12 | -5.304 | -16.047
-1.11 | -5.111 | -15.557
-1.1 | -4.8957 | -15.012
-1.09 | -4.7102 | -14.492
-1.08 | -4.503 | -14.016
-1.07 | -4.3248 | -13.564
-1.06 | -4.1498 | -13.138
-1.05 | -3.9623 | -12.671
-1.04 | -3.8198 | -12.264
-1.03 | -3.6676 | -11.766
-1.02 | -3.4959 | -11.384
-1.01 | -3.361 | -10.977
-1 | -3.2223 | -10.563
-0.99 | -3.0919 | -10.188
-0.98 | -2.9467 | -9.859
-0.97 | -2.8165 | -9.477
-0.96 | -2.7034 | -9.173
-0.95 | -2.593 | -8.829
-0.94 | -2.4843 | -8.502
-0.93 | -2.383 | -8.21
-0.92 | -2.2656 | -7.924
-0.91 | -2.1787 | -7.596
-0.9 | -2.0811 | -7.315
-0.89 | -1.9854 | -7.066
-0.88 | -1.8996 | -6.798
-0.87 | -1.815 | -6.564
-0.86 | -1.7421 | -6.309
-0.85 | -1.6651 | -6.079
-0.84 | -1.5872 | -5.836
-0.83 | -1.5164 | -5.599
-0.82 | -1.4538 | -5.389
-0.81 | -1.3837 | -5.176
-0.8 | -1.3223 | -4.9877
-0.79 | -1.257 | -4.8051
-0.78 | -1.2012 | -4.6227
-0.77 | -1.1454 | -4.4256
-0.76 | -1.0889 | -4.2378
-0.75 | -1.0354 | -4.0814
-0.74 | -0.9902 | -3.9243
-0.73 | -0.9395 | -3.7904
-0.72 | -0.8954 | -3.632
-0.71 | -0.8494 | -3.4961
-0.7 | -0.8053 | -3.3404
-0.69 | -0.763 | -3.2203
-0.68 | -0.7268 | -3.073
-0.67 | -0.6924 | -2.9333
-0.66 | -0.6547 | -2.8297
-0.65 | -0.6221 | -2.7084
-0.64 | -0.5913 | -2.6036
-0.63 | -0.5589 | -2.4925
-0.62 | -0.5287 | -2.4024
-0.61 | -0.5008 | -2.3013
-0.6 | -0.47877 | -2.1832
-0.59 | -0.45408 | -2.0902
-0.58 | -0.43083 | -1.9992
-0.57 | -0.40869 | -1.9211
-0.56 | -0.38608 | -1.8421
-0.55 | -0.3649 | -1.7716
-0.54 | -0.34419 | -1.6799
-0.53 | -0.32526 | -1.601
-0.52 | -0.30692 | -1.5328
-0.51 | -0.29022 | -1.4806
-0.5 | -0.27315 | -1.4182
-0.49 | -0.25793 | -1.3586
-0.48 | -0.24407 | -1.2903
-0.47 | -0.22851 | -1.2311
-0.46 | -0.21548 | -1.1821
-0.45 | -0.20252 | -1.131
-0.44 | -0.18925 | -1.0727
-0.43 | -0.17954 | -1.0249
-0.42 | -0.16726 | -0.9784
-0.41 | -0.15654 | -0.9359
-0.4 | -0.14615 | -0.8926
-0.39 | -0.13734 | -0.8465
-0.38 | -0.12861 | -0.811
-0.37 | -0.11962 | -0.7755
-0.36 | -0.11237 | -0.7384
-0.35 | -0.10411 | -0.7024
-0.34 | -0.09677 | -0.6735
-0.33 | -0.09091 | -0.6348
-0.32 | -0.08401 | -0.604
-0.31 | -0.07811 | -0.5721
-0.3 | -0.07253 | -0.5445
-0.29 | -0.06688 | -0.509
-0.28 | -0.06187 | -0.4964
-0.27 | -0.05692 | -0.469
-0.26 | -0.053 | -0.44394
-0.25 | -0.048803 | -0.41985
-0.24 | -0.045358 | -0.39377
-0.23 | -0.04134 | -0.37587
-0.22 | -0.038254 | -0.35227
-0.21 | -0.035155 | -0.33113
-0.2 | -0.032201 | -0.3112
-0.19 | -0.029412 | -0.28996
-0.18 | -0.026776 | -0.27309
-0.17 | -0.024356 | -0.25632
-0.16 | -0.022304 | -0.24068
-0.15 | -0.020102 | -0.22313
-0.14 | -0.018191 | -0.20547
-0.13 | -0.016469 | -0.18949
-0.12 | -0.014657 | -0.17554
-0.11 | -0.013055 | -0.16134
-0.1 | -0.011583 | -0.14836
-0.09 | -0.010193 | -0.13603
-0.08 | -0.008908 | -0.12393
-0.07 | -0.00764 | -0.11335
-0.06 | -0.006523 | -0.10276
-0.05 | -0.005414 | -0.09363
-0.04 | -0.0043345 | -0.08541
-0.03 | -0.0032651 | -0.07694
-0.02 | -0.0022459 | -0.07017
-0.01 | -0.0011156 | -0.06286
0 | -5.25e-05 | -0.05495
0.01 | 0.0011724 | -0.048775
0.02 | 0.0024232 | -0.042876
0.03 | 0.0038809 | -0.036717
0.04 | 0.0054179 | -0.031055
0.05 | 0.007123 | -0.025255
0.06 | 0.009092 | -0.0188
0.07 | 0.011314 | -0.012304
0.08 | 0.013802 | -0.0049773
0.09 | 0.016767 | 0.0034548
0.1 | 0.019985 | 0.013907
0.11 | 0.023727 | 0.026206
0.12 | 0.027902 | 0.041702
0.13 | 0.032856 | 0.06054
0.14 | 0.038352 | 0.08434
0.15 | 0.044425 | 0.11359
0.16 | 0.051816 | 0.15184
0.17 | 0.05891 | 0.19814
0.18 | 0.06863 | 0.25533
0.19 | 0.07934 | 0.32571
0.2 | 0.09117 | 0.41049
0.21 | 0.10503 | 0.51823
0.22 | 0.12042 | 0.6421
0.23 | 0.13771 | 0.7981
0.24 | 0.1578 | 0.9879
0.25 | 0.18038 | 1.2185
0.26 | 0.20544 | 1.4934
0.27 | 0.23347 | 1.8236
0.28 | 0.26479 | 2.2226
0.29 | 0.3005 | 2.6909
0.3 | 0.33923 | 3.2676
0.31 | 0.38453 | 3.9517
0.32 | 0.43403 | 4.7599
0.33 | 0.49037 | 5.719
0.34 | 0.55445 | 6.87
0.35 | 0.6118 | 8.268
0.36 | 0.6919 | 9.94
0.37 | 0.7812 | 11.949
0.38 | 0.8805 | 14.298
0.39 | 0.9969 | 17.153
0.4 | 1.1271 | 20.566
0.41 | 1.2803 | 24.669
0.42 | 1.4458 | 29.634
0.43 | 1.6443 | 35.575
0.44 | 1.874 | 42.703
0.45 | 2.1366 | 51.114
0.46 | 2.4611 | 61.37
0.47 | 2.8367 | 73.77
0.48 | 3.2832 | 88.13
0.49 | 3.8004 | 105.96
0.5 | 4.4412 | 127.11