## Diode Characteristic (uA-mm)
VGS (V) | VDS = 0.000 V | VDS = 0.500 V
-1.25 | -7.84 | -21.362
-1.24 | -7.51 | -20.679
-1.23 | -7.272 | -20.002
-1.22 | -6.995 | -19.516
-1.21 | -6.75 | -18.823
-1.2 | -6.489 | -18.285
-1.19 | -6.276 | -17.688
-1.18 | -6.018 | -17.096
-1.17 | -5.794 | -16.567
-1.16 | -5.567 | -16.022
-1.15 | -5.372 | -15.463
-1.14 | -5.169 | -14.965
-1.13 | -4.9792 | -14.513
-1.12 | -4.7821 | -14.069
-1.11 | -4.5873 | -13.594
-1.1 | -4.4186 | -13.166
-1.09 | -4.2363 | -12.723
-1.08 | -4.0679 | -12.274
-1.07 | -3.928 | -11.885
-1.06 | -3.7606 | -11.458
-1.05 | -3.6041 | -11.123
-1.04 | -3.47 | -10.728
-1.03 | -3.3305 | -10.354
-1.02 | -3.2019 | -10.015
-1.01 | -3.0789 | -9.674
-1 | -2.964 | -9.315
-0.99 | -2.8312 | -9.02
-0.98 | -2.7068 | -8.743
-0.97 | -2.5975 | -8.44
-0.96 | -2.4906 | -8.143
-0.95 | -2.3887 | -7.849
-0.94 | -2.2838 | -7.56
-0.93 | -2.1977 | -7.312
-0.92 | -2.1014 | -7.054
-0.91 | -2.0244 | -6.815
-0.9 | -1.9333 | -6.533
-0.89 | -1.8521 | -6.324
-0.88 | -1.7655 | -6.102
-0.87 | -1.6903 | -5.874
-0.86 | -1.6208 | -5.656
-0.85 | -1.5453 | -5.474
-0.84 | -1.4799 | -5.29
-0.83 | -1.4147 | -5.044
-0.82 | -1.3498 | -4.8764
-0.81 | -1.2899 | -4.6656
-0.8 | -1.2379 | -4.5003
-0.79 | -1.1831 | -4.3085
-0.78 | -1.1299 | -4.1719
-0.77 | -1.0735 | -4.0091
-0.76 | -1.0336 | -3.8573
-0.75 | -0.9776 | -3.7106
-0.74 | -0.9324 | -3.5735
-0.73 | -0.8906 | -3.4359
-0.72 | -0.8429 | -3.2869
-0.71 | -0.8081 | -3.1519
-0.7 | -0.7691 | -3.0372
-0.69 | -0.7335 | -2.9032
-0.68 | -0.6963 | -2.8017
-0.67 | -0.6634 | -2.7085
-0.66 | -0.6324 | -2.607
-0.65 | -0.5996 | -2.4945
-0.64 | -0.5699 | -2.3974
-0.63 | -0.5399 | -2.2875
-0.62 | -0.5115 | -2.2142
-0.61 | -0.48609 | -2.1062
-0.6 | -0.46299 | -2.039
-0.59 | -0.44061 | -1.9467
-0.58 | -0.4179 | -1.8704
-0.57 | -0.39381 | -1.7862
-0.56 | -0.37335 | -1.7028
-0.55 | -0.35287 | -1.6451
-0.54 | -0.33569 | -1.5745
-0.53 | -0.3156 | -1.501
-0.52 | -0.30075 | -1.4388
-0.51 | -0.28283 | -1.3895
-0.5 | -0.26569 | -1.325
-0.49 | -0.25234 | -1.2619
-0.48 | -0.23716 | -1.2063
-0.47 | -0.22197 | -1.1563
-0.46 | -0.20969 | -1.1108
-0.45 | -0.19642 | -1.0675
-0.44 | -0.18566 | -1.0196
-0.43 | -0.17382 | -0.9739
-0.42 | -0.16322 | -0.9322
-0.41 | -0.153 | -0.8898
-0.4 | -0.14386 | -0.8476
-0.39 | -0.13425 | -0.8018
-0.38 | -0.12522 | -0.78
-0.37 | -0.11697 | -0.7299
-0.36 | -0.10938 | -0.7004
-0.35 | -0.10166 | -0.6698
-0.34 | -0.09515 | -0.6384
-0.33 | -0.08868 | -0.6105
-0.32 | -0.08205 | -0.5839
-0.31 | -0.07662 | -0.5535
-0.3 | -0.07118 | -0.526
-0.29 | -0.06583 | -0.5003
-0.28 | -0.06117 | -0.47802
-0.27 | -0.05576 | -0.4489
-0.26 | -0.05189 | -0.42149
-0.25 | -0.048244 | -0.40148
-0.24 | -0.044654 | -0.37863
-0.23 | -0.041236 | -0.36216
-0.22 | -0.037761 | -0.33999
-0.21 | -0.034619 | -0.32347
-0.2 | -0.031636 | -0.30284
-0.19 | -0.028919 | -0.28401
-0.18 | -0.026492 | -0.26207
-0.17 | -0.023972 | -0.24623
-0.16 | -0.021775 | -0.2284
-0.15 | -0.019837 | -0.21259
-0.14 | -0.01793 | -0.19704
-0.13 | -0.016108 | -0.18159
-0.12 | -0.014408 | -0.16608
-0.11 | -0.012935 | -0.15199
-0.1 | -0.011401 | -0.14073
-0.09 | -0.01009 | -0.12742
-0.08 | -0.008822 | -0.11736
-0.07 | -0.007687 | -0.10722
-0.06 | -0.006438 | -0.09631
-0.05 | -0.005378 | -0.08655
-0.04 | -0.0043207 | -0.07983
-0.03 | -0.0033142 | -0.07249
-0.02 | -0.0022308 | -0.06492
-0.01 | -0.0011669 | -0.05748
0 | -3.89e-05 | -0.051
0.01 | 0.0011851 | -0.044123
0.02 | 0.0024051 | -0.039139
0.03 | 0.0038732 | -0.033366
0.04 | 0.0053437 | -0.028201
0.05 | 0.006982 | -0.022371
0.06 | 0.008972 | -0.017092
0.07 | 0.011181 | -0.010728
0.08 | 0.01356 | -0.0034519
0.09 | 0.016368 | 0.0044018
0.1 | 0.019802 | 0.014454
0.11 | 0.023401 | 0.026561
0.12 | 0.027532 | 0.041551
0.13 | 0.03233 | 0.05961
0.14 | 0.037952 | 0.08309
0.15 | 0.04418 | 0.11213
0.16 | 0.051068 | 0.14871
0.17 | 0.058 | 0.19299
0.18 | 0.06758 | 0.24925
0.19 | 0.07741 | 0.31764
0.2 | 0.08991 | 0.40201
0.21 | 0.10377 | 0.50581
0.22 | 0.11831 | 0.6247
0.23 | 0.13507 | 0.7764
0.24 | 0.15468 | 0.9607
0.25 | 0.1769 | 1.1871
0.26 | 0.20203 | 1.4511
0.27 | 0.22908 | 1.7731
0.28 | 0.26003 | 2.1533
0.29 | 0.29476 | 2.6074
0.3 | 0.33329 | 3.172
0.31 | 0.3771 | 3.8309
0.32 | 0.42629 | 4.6269
0.33 | 0.48201 | 5.5648
0.34 | 0.54012 | 6.641
0.35 | 0.597 | 7.99
0.36 | 0.676 | 9.571
0.37 | 0.7639 | 11.54
0.38 | 0.8604 | 13.821
0.39 | 0.973 | 16.593
0.4 | 1.0994 | 19.899
0.41 | 1.2411 | 23.841
0.42 | 1.4121 | 28.662
0.43 | 1.6037 | 34.336
0.44 | 1.8235 | 41.247
0.45 | 2.082 | 49.485
0.46 | 2.3964 | 59.21
0.47 | 2.7615 | 71.17
0.48 | 3.1842 | 85.57
0.49 | 3.6987 | 102.58
0.5 | 4.3121 | 122.68