## Diode Characteristic (uA-mm)
VGS (V) | VDS = 0.000 V | VDS = 0.500 V
-1.25 | -7.74 | -21.06
-1.24 | -7.382 | -20.288
-1.23 | -7.169 | -19.787
-1.22 | -6.903 | -19.092
-1.21 | -6.62 | -18.529
-1.2 | -6.402 | -17.955
-1.19 | -6.167 | -17.325
-1.18 | -5.929 | -16.72
-1.17 | -5.704 | -16.223
-1.16 | -5.484 | -15.662
-1.15 | -5.282 | -15.213
-1.14 | -5.074 | -14.649
-1.13 | -4.8855 | -14.225
-1.12 | -4.6687 | -13.769
-1.11 | -4.5042 | -13.247
-1.1 | -4.3243 | -12.854
-1.09 | -4.1557 | -12.438
-1.08 | -3.9938 | -12.004
-1.07 | -3.8383 | -11.604
-1.06 | -3.698 | -11.209
-1.05 | -3.5556 | -10.789
-1.04 | -3.4037 | -10.444
-1.03 | -3.2828 | -10.057
-1.02 | -3.1436 | -9.775
-1.01 | -3.0122 | -9.376
-1 | -2.89 | -9.048
-0.99 | -2.7705 | -8.771
-0.98 | -2.6455 | -8.468
-0.97 | -2.5588 | -8.131
-0.96 | -2.4379 | -7.874
-0.95 | -2.3474 | -7.589
-0.94 | -2.2489 | -7.338
-0.93 | -2.1472 | -7.046
-0.92 | -2.0537 | -6.837
-0.91 | -1.9792 | -6.572
-0.9 | -1.8855 | -6.313
-0.89 | -1.8091 | -6.094
-0.88 | -1.7354 | -5.889
-0.87 | -1.6577 | -5.675
-0.86 | -1.579 | -5.438
-0.85 | -1.5196 | -5.269
-0.84 | -1.4524 | -5.056
-0.83 | -1.3877 | -4.8733
-0.82 | -1.3211 | -4.6846
-0.81 | -1.2685 | -4.5044
-0.8 | -1.2175 | -4.3489
-0.79 | -1.1585 | -4.1742
-0.78 | -1.1 | -4.0222
-0.77 | -1.053 | -3.8422
-0.76 | -0.9992 | -3.7082
-0.75 | -0.9535 | -3.5769
-0.74 | -0.9102 | -3.4315
-0.73 | -0.8692 | -3.2938
-0.72 | -0.8242 | -3.1659
-0.71 | -0.7893 | -3.0306
-0.7 | -0.7461 | -2.936
-0.69 | -0.7114 | -2.8165
-0.68 | -0.6779 | -2.7144
-0.67 | -0.6416 | -2.5934
-0.66 | -0.6136 | -2.4845
-0.65 | -0.5863 | -2.3867
-0.64 | -0.555 | -2.2866
-0.63 | -0.527 | -2.1976
-0.62 | -0.50066 | -2.1063
-0.61 | -0.4773 | -2.0161
-0.6 | -0.45208 | -1.9422
-0.59 | -0.42527 | -1.8618
-0.58 | -0.40254 | -1.78
-0.57 | -0.38227 | -1.7066
-0.56 | -0.36118 | -1.6267
-0.55 | -0.34128 | -1.5651
-0.54 | -0.31868 | -1.4955
-0.53 | -0.30348 | -1.434
-0.52 | -0.28723 | -1.3706
-0.51 | -0.27061 | -1.3083
-0.5 | -0.2553 | -1.253
-0.49 | -0.24168 | -1.202
-0.48 | -0.22826 | -1.1489
-0.47 | -0.21608 | -1.0969
-0.46 | -0.20165 | -1.0534
-0.45 | -0.19012 | -1.0007
-0.44 | -0.1763 | -0.957
-0.43 | -0.1675 | -0.9109
-0.42 | -0.15717 | -0.8767
-0.41 | -0.14883 | -0.8379
-0.4 | -0.13796 | -0.7925
-0.39 | -0.12859 | -0.7635
-0.38 | -0.12064 | -0.7268
-0.37 | -0.11276 | -0.6932
-0.36 | -0.10458 | -0.6624
-0.35 | -0.09811 | -0.6249
-0.34 | -0.09161 | -0.5949
-0.33 | -0.08497 | -0.5681
-0.32 | -0.0793 | -0.5413
-0.31 | -0.0742 | -0.5151
-0.3 | -0.06861 | -0.49651
-0.29 | -0.06335 | -0.46894
-0.28 | -0.05889 | -0.44138
-0.27 | -0.05457 | -0.4209
-0.26 | -0.05044 | -0.39737
-0.25 | -0.04711 | -0.37767
-0.24 | -0.043512 | -0.35562
-0.23 | -0.039857 | -0.33283
-0.22 | -0.03664 | -0.3126
-0.21 | -0.033518 | -0.29712
-0.2 | -0.030637 | -0.2801
-0.19 | -0.028193 | -0.26106
-0.18 | -0.025803 | -0.24357
-0.17 | -0.023541 | -0.22558
-0.16 | -0.021274 | -0.21024
-0.15 | -0.019195 | -0.19441
-0.14 | -0.017285 | -0.1791
-0.13 | -0.015689 | -0.16604
-0.12 | -0.013943 | -0.15201
-0.11 | -0.012547 | -0.14057
-0.1 | -0.011217 | -0.12951
-0.09 | -0.00983 | -0.11748
-0.08 | -0.008522 | -0.10845
-0.07 | -0.007393 | -0.09859
-0.06 | -0.006309 | -0.08917
-0.05 | -0.005302 | -0.08085
-0.04 | -0.0041951 | -0.07373
-0.03 | -0.0031843 | -0.06693
-0.02 | -0.0021802 | -0.05989
-0.01 | -0.0011085 | -0.05388
0 | -1.36e-05 | -0.046443
0.01 | 0.001106 | -0.041417
0.02 | 0.00235 | -0.036561
0.03 | 0.0036867 | -0.031515
0.04 | 0.0051815 | -0.026284
0.05 | 0.006729 | -0.021157
0.06 | 0.008603 | -0.01519
0.07 | 0.010686 | -0.009123
0.08 | 0.01321 | -0.0023167
0.09 | 0.015914 | 0.005866
0.1 | 0.018809 | 0.015801
0.11 | 0.022212 | 0.027762
0.12 | 0.026493 | 0.042937
0.13 | 0.031057 | 0.06151
0.14 | 0.036143 | 0.08569
0.15 | 0.042008 | 0.1156
0.16 | 0.049212 | 0.15281
0.17 | 0.05695 | 0.19981
0.18 | 0.06479 | 0.2565
0.19 | 0.07526 | 0.32703
0.2 | 0.08645 | 0.41395
0.21 | 0.09987 | 0.52135
0.22 | 0.11414 | 0.6414
0.23 | 0.13148 | 0.7979
0.24 | 0.15059 | 0.9846
0.25 | 0.17182 | 1.2147
0.26 | 0.19593 | 1.4883
0.27 | 0.22316 | 1.8132
0.28 | 0.25389 | 2.2053
0.29 | 0.28774 | 2.6751
0.3 | 0.32681 | 3.2454
0.31 | 0.371 | 3.9142
0.32 | 0.41897 | 4.712
0.33 | 0.47493 | 5.6778
0.34 | 0.53509 | 6.759
0.35 | 0.5922 | 8.135
0.36 | 0.6695 | 9.771
0.37 | 0.7582 | 11.733
0.38 | 0.8539 | 14.056
0.39 | 0.9669 | 16.853
0.4 | 1.0912 | 20.186
0.41 | 1.2382 | 24.135
0.42 | 1.4043 | 29.064
0.43 | 1.5958 | 34.825
0.44 | 1.8194 | 41.787
0.45 | 2.0694 | 50.025
0.46 | 2.3831 | 59.89
0.47 | 2.7476 | 72.02
0.48 | 3.1839 | 86.17
0.49 | 3.6974 | 103.35
0.5 | 4.3128 | 123.8