## Diode Characteristic (uA-mm)
VGS (V) | VDS = 0.000 V | VDS = 0.500 V
-1.25 | -7.674 | -20.939
-1.24 | -7.394 | -20.339
-1.23 | -7.104 | -19.601
-1.22 | -6.845 | -18.969
-1.21 | -6.566 | -18.422
-1.2 | -6.344 | -17.909
-1.19 | -6.081 | -17.347
-1.18 | -5.87 | -16.68
-1.17 | -5.629 | -16.06
-1.16 | -5.429 | -15.606
-1.15 | -5.236 | -15.093
-1.14 | -5.008 | -14.665
-1.13 | -4.8282 | -14.134
-1.12 | -4.6387 | -13.667
-1.11 | -4.4457 | -13.215
-1.1 | -4.2757 | -12.765
-1.09 | -4.1207 | -12.341
-1.08 | -3.9731 | -11.905
-1.07 | -3.8169 | -11.519
-1.06 | -3.6554 | -11.168
-1.05 | -3.4974 | -10.785
-1.04 | -3.3774 | -10.432
-1.03 | -3.2331 | -10.06
-1.02 | -3.0954 | -9.714
-1.01 | -2.97 | -9.388
-1 | -2.8482 | -9.051
-0.99 | -2.749 | -8.696
-0.98 | -2.6285 | -8.457
-0.97 | -2.5146 | -8.142
-0.96 | -2.4218 | -7.839
-0.95 | -2.3182 | -7.589
-0.94 | -2.2266 | -7.3
-0.93 | -2.14 | -7.017
-0.92 | -2.0551 | -6.758
-0.91 | -1.9662 | -6.521
-0.9 | -1.8778 | -6.319
-0.89 | -1.7968 | -6.07
-0.88 | -1.7213 | -5.878
-0.87 | -1.6551 | -5.692
-0.86 | -1.5746 | -5.449
-0.85 | -1.5099 | -5.234
-0.84 | -1.4391 | -5.032
-0.83 | -1.3684 | -4.8627
-0.82 | -1.312 | -4.6839
-0.81 | -1.2495 | -4.4935
-0.8 | -1.1949 | -4.3357
-0.79 | -1.1462 | -4.1838
-0.78 | -1.0939 | -4.0107
-0.77 | -1.0436 | -3.8554
-0.76 | -0.9947 | -3.7201
-0.75 | -0.9521 | -3.5578
-0.74 | -0.9077 | -3.426
-0.73 | -0.8621 | -3.3061
-0.72 | -0.8242 | -3.1674
-0.71 | -0.7803 | -3.0479
-0.7 | -0.7447 | -2.9278
-0.69 | -0.7074 | -2.8144
-0.68 | -0.6724 | -2.705
-0.67 | -0.637 | -2.6021
-0.66 | -0.6052 | -2.4932
-0.65 | -0.5753 | -2.3889
-0.64 | -0.5501 | -2.291
-0.63 | -0.5215 | -2.1982
-0.62 | -0.49756 | -2.1035
-0.61 | -0.47359 | -2.0317
-0.6 | -0.44766 | -1.9425
-0.59 | -0.42232 | -1.8597
-0.58 | -0.40306 | -1.787
-0.57 | -0.38058 | -1.7168
-0.56 | -0.36009 | -1.6466
-0.55 | -0.33889 | -1.5818
-0.54 | -0.32158 | -1.5221
-0.53 | -0.30213 | -1.4511
-0.52 | -0.28575 | -1.3856
-0.51 | -0.27041 | -1.3274
-0.5 | -0.25626 | -1.2659
-0.49 | -0.2412 | -1.2147
-0.48 | -0.22828 | -1.1626
-0.47 | -0.21463 | -1.1075
-0.46 | -0.20239 | -1.0624
-0.45 | -0.19072 | -1.0062
-0.44 | -0.17752 | -0.9673
-0.43 | -0.16673 | -0.917
-0.42 | -0.15551 | -0.8787
-0.41 | -0.14713 | -0.843
-0.4 | -0.1367 | -0.8043
-0.39 | -0.12932 | -0.7654
-0.38 | -0.12022 | -0.7291
-0.37 | -0.11254 | -0.6995
-0.36 | -0.10506 | -0.6705
-0.35 | -0.09776 | -0.638
-0.34 | -0.0922 | -0.6043
-0.33 | -0.08524 | -0.5725
-0.32 | -0.07973 | -0.5482
-0.31 | -0.07372 | -0.5191
-0.3 | -0.06838 | -0.5025
-0.29 | -0.06313 | -0.47605
-0.28 | -0.05866 | -0.45021
-0.27 | -0.05409 | -0.42266
-0.26 | -0.05057 | -0.40767
-0.25 | -0.046642 | -0.38414
-0.24 | -0.042902 | -0.36153
-0.23 | -0.03976 | -0.33865
-0.22 | -0.036356 | -0.32271
-0.21 | -0.03324 | -0.30165
-0.2 | -0.030374 | -0.28513
-0.19 | -0.027762 | -0.26711
-0.18 | -0.02536 | -0.24815
-0.17 | -0.023111 | -0.23008
-0.16 | -0.021011 | -0.21604
-0.15 | -0.019001 | -0.20077
-0.14 | -0.017236 | -0.18535
-0.13 | -0.015529 | -0.17208
-0.12 | -0.013793 | -0.15802
-0.11 | -0.012319 | -0.14448
-0.1 | -0.010971 | -0.13224
-0.09 | -0.00976 | -0.12231
-0.08 | -0.008397 | -0.10994
-0.07 | -0.007303 | -0.10076
-0.06 | -0.00625 | -0.09175
-0.05 | -0.005249 | -0.08252
-0.04 | -0.0041214 | -0.07534
-0.03 | -0.0031335 | -0.06755
-0.02 | -0.0021521 | -0.06028
-0.01 | -0.0010978 | -0.05408
0 | -1.56e-05 | -0.047243
0.01 | 0.0010958 | -0.042241
0.02 | 0.0023486 | -0.037164
0.03 | 0.0036668 | -0.03133
0.04 | 0.0051964 | -0.026341
0.05 | 0.006741 | -0.020953
0.06 | 0.008634 | -0.015492
0.07 | 0.010685 | -0.009274
0.08 | 0.013259 | -0.0021125
0.09 | 0.015955 | 0.005692
0.1 | 0.019006 | 0.015383
0.11 | 0.02244 | 0.027317
0.12 | 0.026891 | 0.042492
0.13 | 0.031484 | 0.06094
0.14 | 0.036898 | 0.08418
0.15 | 0.042836 | 0.11392
0.16 | 0.050164 | 0.15101
0.17 | 0.0571 | 0.19634
0.18 | 0.06598 | 0.25289
0.19 | 0.07654 | 0.32092
0.2 | 0.08894 | 0.40789
0.21 | 0.10198 | 0.51306
0.22 | 0.11772 | 0.6323
0.23 | 0.13423 | 0.7858
0.24 | 0.15319 | 0.9749
0.25 | 0.17585 | 1.1995
0.26 | 0.20009 | 1.4733
0.27 | 0.22785 | 1.8021
0.28 | 0.25745 | 2.1942
0.29 | 0.293 | 2.6547
0.3 | 0.33199 | 3.2229
0.31 | 0.37672 | 3.893
0.32 | 0.42586 | 4.6855
0.33 | 0.47991 | 5.6581
0.34 | 0.54132 | 6.749
0.35 | 0.5985 | 8.103
0.36 | 0.6749 | 9.758
0.37 | 0.7665 | 11.728
0.38 | 0.8654 | 14.068
0.39 | 0.9773 | 16.843
0.4 | 1.1029 | 20.194
0.41 | 1.248 | 24.2
0.42 | 1.417 | 29.077
0.43 | 1.6111 | 34.872
0.44 | 1.8352 | 41.859
0.45 | 2.0993 | 50.197
0.46 | 2.4095 | 60.09
0.47 | 2.7711 | 72.23
0.48 | 3.2034 | 86.57
0.49 | 3.7213 | 103.57
0.5 | 4.3241 | 124.33