## Diode Characteristic (uA-mm)
VGS (V) | VDS = 0.000 V | VDS = 0.500 V
-1.25 | -7.563 | -20.832
-1.24 | -7.277 | -20.078
-1.23 | -7.025 | -19.518
-1.22 | -6.763 | -18.908
-1.21 | -6.524 | -18.295
-1.2 | -6.318 | -17.652
-1.19 | -6.055 | -17.09
-1.18 | -5.874 | -16.588
-1.17 | -5.629 | -16.066
-1.16 | -5.414 | -15.52
-1.15 | -5.183 | -15.023
-1.14 | -5.007 | -14.598
-1.13 | -4.8116 | -14.082
-1.12 | -4.6265 | -13.598
-1.11 | -4.444 | -13.116
-1.1 | -4.2709 | -12.763
-1.09 | -4.1288 | -12.294
-1.08 | -3.9877 | -11.919
-1.07 | -3.8138 | -11.473
-1.06 | -3.6498 | -11.129
-1.05 | -3.538 | -10.77
-1.04 | -3.4006 | -10.428
-1.03 | -3.2485 | -10.035
-1.02 | -3.1315 | -9.764
-1.01 | -2.9977 | -9.316
-1 | -2.882 | -9.045
-0.99 | -2.7696 | -8.776
-0.98 | -2.648 | -8.43
-0.97 | -2.5528 | -8.153
-0.96 | -2.4478 | -7.814
-0.95 | -2.358 | -7.583
-0.94 | -2.2649 | -7.338
-0.93 | -2.168 | -7.108
-0.92 | -2.0737 | -6.854
-0.91 | -1.9843 | -6.601
-0.9 | -1.8931 | -6.323
-0.89 | -1.8119 | -6.08
-0.88 | -1.7346 | -5.887
-0.87 | -1.6619 | -5.666
-0.86 | -1.5907 | -5.515
-0.85 | -1.5224 | -5.298
-0.84 | -1.4614 | -5.103
-0.83 | -1.4021 | -4.8853
-0.82 | -1.3379 | -4.7127
-0.81 | -1.2815 | -4.5445
-0.8 | -1.2176 | -4.3849
-0.79 | -1.1641 | -4.2284
-0.78 | -1.1133 | -4.0444
-0.77 | -1.054 | -3.8916
-0.76 | -1.0117 | -3.7424
-0.75 | -0.9696 | -3.5793
-0.74 | -0.9228 | -3.461
-0.73 | -0.8818 | -3.3127
-0.72 | -0.84 | -3.1943
-0.71 | -0.8004 | -3.057
-0.7 | -0.7603 | -2.9552
-0.69 | -0.7282 | -2.834
-0.68 | -0.6914 | -2.738
-0.67 | -0.6553 | -2.6179
-0.66 | -0.6234 | -2.5091
-0.65 | -0.595 | -2.4061
-0.64 | -0.5704 | -2.3275
-0.63 | -0.5412 | -2.2335
-0.62 | -0.5119 | -2.1436
-0.61 | -0.4899 | -2.0434
-0.6 | -0.4665 | -1.9594
-0.59 | -0.44194 | -1.8848
-0.58 | -0.41604 | -1.8011
-0.57 | -0.39597 | -1.7271
-0.56 | -0.37549 | -1.6554
-0.55 | -0.35539 | -1.591
-0.54 | -0.33614 | -1.533
-0.53 | -0.31426 | -1.4576
-0.52 | -0.2975 | -1.4066
-0.51 | -0.28178 | -1.34
-0.5 | -0.2665 | -1.2897
-0.49 | -0.25142 | -1.2301
-0.48 | -0.23777 | -1.1681
-0.47 | -0.22495 | -1.1304
-0.46 | -0.20921 | -1.0797
-0.45 | -0.19783 | -1.0338
-0.44 | -0.18548 | -0.9931
-0.43 | -0.17474 | -0.9501
-0.42 | -0.16426 | -0.907
-0.41 | -0.154 | -0.8644
-0.4 | -0.14514 | -0.835
-0.39 | -0.13545 | -0.7901
-0.38 | -0.12595 | -0.7598
-0.37 | -0.11847 | -0.7213
-0.36 | -0.11121 | -0.6853
-0.35 | -0.1038 | -0.6535
-0.34 | -0.09632 | -0.6235
-0.33 | -0.08968 | -0.5957
-0.32 | -0.08372 | -0.5687
-0.31 | -0.07732 | -0.5412
-0.3 | -0.07208 | -0.5095
-0.29 | -0.06653 | -0.48728
-0.28 | -0.06127 | -0.46254
-0.27 | -0.05685 | -0.43604
-0.26 | -0.05291 | -0.41435
-0.25 | -0.049234 | -0.39577
-0.24 | -0.045398 | -0.37291
-0.23 | -0.041678 | -0.35531
-0.22 | -0.038561 | -0.33447
-0.21 | -0.035424 | -0.31199
-0.2 | -0.032415 | -0.29221
-0.19 | -0.02979 | -0.27157
-0.18 | -0.027125 | -0.25387
-0.17 | -0.02472 | -0.23557
-0.16 | -0.022239 | -0.21917
-0.15 | -0.020287 | -0.20179
-0.14 | -0.018321 | -0.18692
-0.13 | -0.01654 | -0.17216
-0.12 | -0.01477 | -0.15868
-0.11 | -0.013114 | -0.14597
-0.1 | -0.011665 | -0.13384
-0.09 | -0.010294 | -0.12187
-0.08 | -0.00897 | -0.11216
-0.07 | -0.007737 | -0.10134
-0.06 | -0.006569 | -0.09227
-0.05 | -0.005457 | -0.08379
-0.04 | -0.0043501 | -0.07497
-0.03 | -0.0033315 | -0.06721
-0.02 | -0.002239 | -0.06105
-0.01 | -0.0011734 | -0.05462
0 | -1.88e-05 | -0.046598
0.01 | 0.0011446 | -0.041821
0.02 | 0.0024496 | -0.03563
0.03 | 0.0038561 | -0.030913
0.04 | 0.005407 | -0.025638
0.05 | 0.007046 | -0.020324
0.06 | 0.008973 | -0.014546
0.07 | 0.011052 | -0.00834
0.08 | 0.013651 | -0.0013114
0.09 | 0.016424 | 0.006962
0.1 | 0.019698 | 0.016873
0.11 | 0.023335 | 0.029461
0.12 | 0.027634 | 0.044618
0.13 | 0.03235 | 0.06343
0.14 | 0.037424 | 0.08717
0.15 | 0.043651 | 0.11717
0.16 | 0.050862 | 0.15465
0.17 | 0.05817 | 0.20083
0.18 | 0.06711 | 0.25802
0.19 | 0.07746 | 0.3283
0.2 | 0.08935 | 0.41362
0.21 | 0.10272 | 0.52009
0.22 | 0.11804 | 0.6391
0.23 | 0.13478 | 0.794
0.24 | 0.15378 | 0.9825
0.25 | 0.17668 | 1.2115
0.26 | 0.20009 | 1.4775
0.27 | 0.22767 | 1.804
0.28 | 0.2583 | 2.1942
0.29 | 0.29272 | 2.6511
0.3 | 0.33219 | 3.2165
0.31 | 0.37568 | 3.8801
0.32 | 0.42417 | 4.6754
0.33 | 0.47715 | 5.6225
0.34 | 0.53778 | 6.711
0.35 | 0.5989 | 8.07
0.36 | 0.674 | 9.672
0.37 | 0.7637 | 11.629
0.38 | 0.8602 | 13.936
0.39 | 0.972 | 16.675
0.4 | 1.0968 | 19.981
0.41 | 1.2448 | 23.951
0.42 | 1.4137 | 28.783
0.43 | 1.5983 | 34.454
0.44 | 1.8255 | 41.368
0.45 | 2.0832 | 49.565
0.46 | 2.3859 | 59.28
0.47 | 2.7442 | 71.17
0.48 | 3.1722 | 85.39
0.49 | 3.6898 | 102.41
0.5 | 4.2983 | 122.38