## Diode Characteristic (uA-mm)
VGS (V) | VDS = 0.000 V | VDS = 0.500 V
-1.25 | -7.479 | -20.216
-1.24 | -7.2 | -19.624
-1.23 | -6.919 | -18.953
-1.22 | -6.668 | -18.363
-1.21 | -6.389 | -17.736
-1.2 | -6.17 | -17.149
-1.19 | -5.957 | -16.639
-1.18 | -5.751 | -16.097
-1.17 | -5.514 | -15.583
-1.16 | -5.314 | -15.033
-1.15 | -5.13 | -14.57
-1.14 | -4.9278 | -14.082
-1.13 | -4.7457 | -13.613
-1.12 | -4.551 | -13.185
-1.11 | -4.3746 | -12.808
-1.1 | -4.2162 | -12.333
-1.09 | -4.0745 | -11.972
-1.08 | -3.9134 | -11.558
-1.07 | -3.7678 | -11.175
-1.06 | -3.6117 | -10.808
-1.05 | -3.4673 | -10.46
-1.04 | -3.3343 | -10.077
-1.03 | -3.2008 | -9.73
-1.02 | -3.071 | -9.414
-1.01 | -2.9554 | -9.087
-1 | -2.8444 | -8.787
-0.99 | -2.7034 | -8.499
-0.98 | -2.6232 | -8.169
-0.97 | -2.504 | -7.89
-0.96 | -2.4121 | -7.612
-0.95 | -2.3115 | -7.351
-0.94 | -2.2193 | -7.079
-0.93 | -2.1245 | -6.857
-0.92 | -2.0371 | -6.595
-0.91 | -1.9512 | -6.355
-0.9 | -1.8714 | -6.147
-0.89 | -1.7846 | -5.913
-0.88 | -1.7166 | -5.717
-0.87 | -1.6525 | -5.512
-0.86 | -1.5812 | -5.309
-0.85 | -1.5117 | -5.109
-0.84 | -1.4405 | -4.9177
-0.83 | -1.3829 | -4.7262
-0.82 | -1.3253 | -4.5371
-0.81 | -1.2624 | -4.3805
-0.8 | -1.201 | -4.2216
-0.79 | -1.1532 | -4.0833
-0.78 | -1.1044 | -3.916
-0.77 | -1.0504 | -3.7602
-0.76 | -1.0034 | -3.6179
-0.75 | -0.9573 | -3.4564
-0.74 | -0.9127 | -3.3393
-0.73 | -0.8737 | -3.199
-0.72 | -0.8305 | -3.0918
-0.71 | -0.7925 | -2.9662
-0.7 | -0.7483 | -2.8501
-0.69 | -0.7149 | -2.7328
-0.68 | -0.6788 | -2.6279
-0.67 | -0.6475 | -2.5201
-0.66 | -0.6166 | -2.4204
-0.65 | -0.5839 | -2.3154
-0.64 | -0.5547 | -2.2345
-0.63 | -0.5272 | -2.1408
-0.62 | -0.5056 | -2.0537
-0.61 | -0.48299 | -1.9601
-0.6 | -0.45913 | -1.8847
-0.59 | -0.43334 | -1.8128
-0.58 | -0.41003 | -1.734
-0.57 | -0.38724 | -1.6593
-0.56 | -0.36771 | -1.5842
-0.55 | -0.3457 | -1.5252
-0.54 | -0.32921 | -1.4575
-0.53 | -0.31053 | -1.3939
-0.52 | -0.29295 | -1.3433
-0.51 | -0.27564 | -1.2838
-0.5 | -0.2602 | -1.2266
-0.49 | -0.24513 | -1.1828
-0.48 | -0.23149 | -1.1315
-0.47 | -0.21873 | -1.0715
-0.46 | -0.20599 | -1.0209
-0.45 | -0.1935 | -0.979
-0.44 | -0.18305 | -0.9433
-0.43 | -0.17199 | -0.8925
-0.42 | -0.16067 | -0.8532
-0.41 | -0.15138 | -0.8158
-0.4 | -0.14186 | -0.7789
-0.39 | -0.13295 | -0.7486
-0.38 | -0.12389 | -0.7157
-0.37 | -0.11578 | -0.6776
-0.36 | -0.10783 | -0.648
-0.35 | -0.10098 | -0.6168
-0.34 | -0.09404 | -0.5882
-0.33 | -0.08771 | -0.5633
-0.32 | -0.0819 | -0.535
-0.31 | -0.07557 | -0.5102
-0.3 | -0.06969 | -0.48524
-0.29 | -0.06472 | -0.46567
-0.28 | -0.06022 | -0.44007
-0.27 | -0.05587 | -0.41588
-0.26 | -0.05165 | -0.393
-0.25 | -0.048003 | -0.37084
-0.24 | -0.044314 | -0.35224
-0.23 | -0.040842 | -0.33196
-0.22 | -0.037588 | -0.31194
-0.21 | -0.034344 | -0.29193
-0.2 | -0.031471 | -0.27636
-0.19 | -0.028865 | -0.25674
-0.18 | -0.026216 | -0.23965
-0.17 | -0.023853 | -0.2231
-0.16 | -0.021836 | -0.2089
-0.15 | -0.019673 | -0.19145
-0.14 | -0.017827 | -0.1777
-0.13 | -0.016116 | -0.16508
-0.12 | -0.014369 | -0.15107
-0.11 | -0.012811 | -0.13891
-0.1 | -0.011418 | -0.12811
-0.09 | -0.010032 | -0.11559
-0.08 | -0.008721 | -0.10548
-0.07 | -0.007603 | -0.09713
-0.06 | -0.006412 | -0.0872
-0.05 | -0.005367 | -0.07907
-0.04 | -0.0042894 | -0.07198
-0.03 | -0.0032355 | -0.06513
-0.02 | -0.0022201 | -0.05853
-0.01 | -0.0011414 | -0.05127
0 | -5.55e-05 | -0.044984
0.01 | 0.0011646 | -0.039574
0.02 | 0.0024094 | -0.034551
0.03 | 0.0038496 | -0.029482
0.04 | 0.00532 | -0.024462
0.05 | 0.006967 | -0.018979
0.06 | 0.00902 | -0.013633
0.07 | 0.011185 | -0.007577
0.08 | 0.013614 | -0.0007583
0.09 | 0.016364 | 0.007294
0.1 | 0.019745 | 0.01713
0.11 | 0.023307 | 0.029232
0.12 | 0.02755 | 0.044317
0.13 | 0.032248 | 0.06276
0.14 | 0.037833 | 0.08662
0.15 | 0.043858 | 0.11526
0.16 | 0.050806 | 0.15377
0.17 | 0.05786 | 0.20007
0.18 | 0.06723 | 0.25631
0.19 | 0.07782 | 0.32641
0.2 | 0.08943 | 0.41136
0.21 | 0.10334 | 0.51932
0.22 | 0.11754 | 0.6406
0.23 | 0.13524 | 0.7945
0.24 | 0.15465 | 0.9832
0.25 | 0.17641 | 1.2094
0.26 | 0.20034 | 1.4839
0.27 | 0.22684 | 1.809
0.28 | 0.25737 | 2.1974
0.29 | 0.29198 | 2.666
0.3 | 0.33191 | 3.2269
0.31 | 0.37445 | 3.8983
0.32 | 0.42282 | 4.6984
0.33 | 0.4771 | 5.6483
0.34 | 0.53827 | 6.742
0.35 | 0.5923 | 8.1
0.36 | 0.6724 | 9.746
0.37 | 0.761 | 11.691
0.38 | 0.8573 | 14.024
0.39 | 0.9704 | 16.805
0.4 | 1.0962 | 20.112
0.41 | 1.2391 | 24.129
0.42 | 1.4071 | 28.989
0.43 | 1.6011 | 34.79
0.44 | 1.827 | 41.66
0.45 | 2.0806 | 49.977
0.46 | 2.3914 | 59.95
0.47 | 2.7489 | 71.83
0.48 | 3.1737 | 86.18
0.49 | 3.697 | 103.29
0.5 | 4.3044 | 123.92