## Diode Characteristic (uA-mm)
VGS (V) | VDS = 0.000 V | VDS = 0.500 V
-1.25 | -7.777 | -20.859
-1.24 | -7.506 | -20.148
-1.23 | -7.258 | -19.546
-1.22 | -6.998 | -19.014
-1.21 | -6.728 | -18.337
-1.2 | -6.457 | -17.859
-1.19 | -6.237 | -17.256
-1.18 | -5.994 | -16.643
-1.17 | -5.773 | -16.199
-1.16 | -5.554 | -15.589
-1.15 | -5.329 | -15.154
-1.14 | -5.124 | -14.621
-1.13 | -4.9624 | -14.132
-1.12 | -4.7792 | -13.688
-1.11 | -4.6064 | -13.28
-1.1 | -4.4156 | -12.864
-1.09 | -4.2551 | -12.385
-1.08 | -4.0881 | -12.019
-1.07 | -3.9333 | -11.591
-1.06 | -3.7565 | -11.189
-1.05 | -3.6459 | -10.814
-1.04 | -3.4946 | -10.435
-1.03 | -3.3551 | -10.101
-1.02 | -3.2372 | -9.764
-1.01 | -3.0967 | -9.444
-1 | -2.9704 | -9.128
-0.99 | -2.829 | -8.813
-0.98 | -2.7346 | -8.495
-0.97 | -2.6274 | -8.217
-0.96 | -2.5311 | -7.92
-0.95 | -2.4217 | -7.655
-0.94 | -2.3224 | -7.363
-0.93 | -2.2315 | -7.126
-0.92 | -2.1213 | -6.855
-0.91 | -2.0457 | -6.647
-0.9 | -1.954 | -6.395
-0.89 | -1.8659 | -6.147
-0.88 | -1.7896 | -5.913
-0.87 | -1.7222 | -5.722
-0.86 | -1.6442 | -5.535
-0.85 | -1.5761 | -5.308
-0.84 | -1.5126 | -5.118
-0.83 | -1.4487 | -4.9344
-0.82 | -1.3862 | -4.7586
-0.81 | -1.3226 | -4.5835
-0.8 | -1.2641 | -4.4285
-0.79 | -1.2048 | -4.2479
-0.78 | -1.1525 | -4.0924
-0.77 | -1.0999 | -3.9251
-0.76 | -1.0483 | -3.7945
-0.75 | -1.0006 | -3.6424
-0.74 | -0.9551 | -3.5093
-0.73 | -0.9128 | -3.3871
-0.72 | -0.8671 | -3.2539
-0.71 | -0.8276 | -3.1197
-0.7 | -0.7898 | -2.9981
-0.69 | -0.7516 | -2.8732
-0.68 | -0.7147 | -2.7388
-0.67 | -0.6808 | -2.641
-0.66 | -0.6445 | -2.5253
-0.65 | -0.6132 | -2.4432
-0.64 | -0.5819 | -2.3397
-0.63 | -0.5518 | -2.2448
-0.62 | -0.5224 | -2.1558
-0.61 | -0.50049 | -2.0661
-0.6 | -0.47344 | -1.9838
-0.59 | -0.44708 | -1.8981
-0.58 | -0.42185 | -1.8291
-0.57 | -0.40044 | -1.7419
-0.56 | -0.38024 | -1.6725
-0.55 | -0.36013 | -1.6123
-0.54 | -0.34054 | -1.5426
-0.53 | -0.32099 | -1.4727
-0.52 | -0.30343 | -1.4061
-0.51 | -0.28526 | -1.3456
-0.5 | -0.27004 | -1.2917
-0.49 | -0.2544 | -1.2331
-0.48 | -0.23994 | -1.1814
-0.47 | -0.22609 | -1.1292
-0.46 | -0.21314 | -1.0887
-0.45 | -0.20119 | -1.0365
-0.44 | -0.18842 | -0.9904
-0.43 | -0.17645 | -0.9507
-0.42 | -0.16591 | -0.909
-0.41 | -0.15533 | -0.8635
-0.4 | -0.14518 | -0.8301
-0.39 | -0.13573 | -0.7894
-0.38 | -0.12685 | -0.7541
-0.37 | -0.11891 | -0.7257
-0.36 | -0.1112 | -0.6826
-0.35 | -0.10368 | -0.6497
-0.34 | -0.09658 | -0.616
-0.33 | -0.08994 | -0.5899
-0.32 | -0.08342 | -0.5609
-0.31 | -0.07799 | -0.5312
-0.3 | -0.07271 | -0.5043
-0.29 | -0.06732 | -0.48183
-0.28 | -0.06195 | -0.45939
-0.27 | -0.05761 | -0.43572
-0.26 | -0.0532 | -0.41431
-0.25 | -0.049539 | -0.38955
-0.24 | -0.045822 | -0.36742
-0.23 | -0.042219 | -0.34558
-0.22 | -0.038856 | -0.325
-0.21 | -0.035762 | -0.30447
-0.2 | -0.032833 | -0.28566
-0.19 | -0.029925 | -0.26725
-0.18 | -0.027495 | -0.24899
-0.17 | -0.024886 | -0.23166
-0.16 | -0.022486 | -0.21614
-0.15 | -0.020612 | -0.19872
-0.14 | -0.018622 | -0.18469
-0.13 | -0.016754 | -0.16879
-0.12 | -0.015044 | -0.15457
-0.11 | -0.013426 | -0.1427
-0.1 | -0.011851 | -0.13068
-0.09 | -0.010482 | -0.11873
-0.08 | -0.009152 | -0.10811
-0.07 | -0.007929 | -0.0991
-0.06 | -0.006749 | -0.09025
-0.05 | -0.005598 | -0.08077
-0.04 | -0.0044567 | -0.07328
-0.03 | -0.0034001 | -0.06537
-0.02 | -0.002288 | -0.05893
-0.01 | -0.0011915 | -0.05266
0 | -1.81e-05 | -0.046301
0.01 | 0.0011776 | -0.040436
0.02 | 0.0024948 | -0.035432
0.03 | 0.003909 | -0.031159
0.04 | 0.0055172 | -0.025913
0.05 | 0.007241 | -0.020001
0.06 | 0.009195 | -0.014916
0.07 | 0.011332 | -0.008637
0.08 | 0.014088 | -0.001406
0.09 | 0.016828 | 0.006601
0.1 | 0.02001 | 0.016577
0.11 | 0.023756 | 0.028882
0.12 | 0.028144 | 0.044424
0.13 | 0.033023 | 0.06327
0.14 | 0.038453 | 0.0871
0.15 | 0.044737 | 0.11741
0.16 | 0.05211 | 0.15556
0.17 | 0.05976 | 0.20136
0.18 | 0.06854 | 0.25972
0.19 | 0.07949 | 0.32909
0.2 | 0.09191 | 0.41659
0.21 | 0.1057 | 0.52394
0.22 | 0.12127 | 0.6464
0.23 | 0.13887 | 0.8034
0.24 | 0.15812 | 0.9941
0.25 | 0.18043 | 1.2195
0.26 | 0.20474 | 1.4964
0.27 | 0.23338 | 1.8256
0.28 | 0.26467 | 2.2275
0.29 | 0.29844 | 2.6973
0.3 | 0.33864 | 3.2686
0.31 | 0.3814 | 3.95
0.32 | 0.43294 | 4.7452
0.33 | 0.48743 | 5.706
0.34 | 0.54997 | 6.874
0.35 | 0.6076 | 8.253
0.36 | 0.6857 | 9.921
0.37 | 0.7772 | 11.92
0.38 | 0.8762 | 14.273
0.39 | 0.9874 | 17.106
0.4 | 1.113 | 20.486
0.41 | 1.2617 | 24.595
0.42 | 1.4337 | 29.541
0.43 | 1.6183 | 35.483
0.44 | 1.8522 | 42.472
0.45 | 2.114 | 50.949
0.46 | 2.4221 | 60.97
0.47 | 2.787 | 73.21
0.48 | 3.2287 | 87.94
0.49 | 3.7421 | 105.22
0.5 | 4.353 | 126.16