## Diode Characteristic (uA-mm)
VGS (V) | VDS = 0.000 V | VDS = 0.500 V
-1.25 | -7.906 | -21.113
-1.24 | -7.671 | -20.463
-1.23 | -7.404 | -19.846
-1.22 | -7.07 | -19.206
-1.21 | -6.846 | -18.562
-1.2 | -6.58 | -17.97
-1.19 | -6.31 | -17.383
-1.18 | -6.111 | -16.86
-1.17 | -5.868 | -16.337
-1.16 | -5.652 | -15.758
-1.15 | -5.394 | -15.3
-1.14 | -5.237 | -14.779
-1.13 | -5.033 | -14.369
-1.12 | -4.8341 | -13.833
-1.11 | -4.6518 | -13.439
-1.1 | -4.4931 | -12.972
-1.09 | -4.3002 | -12.462
-1.08 | -4.1123 | -12.047
-1.07 | -3.9623 | -11.641
-1.06 | -3.7896 | -11.311
-1.05 | -3.6522 | -10.937
-1.04 | -3.5299 | -10.551
-1.03 | -3.3735 | -10.197
-1.02 | -3.2445 | -9.808
-1.01 | -3.1259 | -9.476
-1 | -3.0005 | -9.158
-0.99 | -2.9058 | -8.875
-0.98 | -2.7616 | -8.569
-0.97 | -2.659 | -8.279
-0.96 | -2.548 | -7.971
-0.95 | -2.4464 | -7.671
-0.94 | -2.3466 | -7.382
-0.93 | -2.242 | -7.15
-0.92 | -2.1671 | -6.901
-0.91 | -2.0636 | -6.664
-0.9 | -1.9782 | -6.427
-0.89 | -1.8962 | -6.235
-0.88 | -1.8096 | -5.985
-0.87 | -1.7213 | -5.774
-0.86 | -1.6629 | -5.54
-0.85 | -1.5884 | -5.352
-0.84 | -1.5121 | -5.161
-0.83 | -1.4451 | -4.9498
-0.82 | -1.3829 | -4.7449
-0.81 | -1.3209 | -4.5764
-0.8 | -1.2521 | -4.4021
-0.79 | -1.1979 | -4.2548
-0.78 | -1.144 | -4.1014
-0.77 | -1.0924 | -3.92
-0.76 | -1.0459 | -3.7857
-0.75 | -1.0032 | -3.6539
-0.74 | -0.9492 | -3.5091
-0.73 | -0.9088 | -3.3592
-0.72 | -0.8644 | -3.2479
-0.71 | -0.8317 | -3.1284
-0.7 | -0.7866 | -2.9995
-0.69 | -0.7476 | -2.8739
-0.68 | -0.7163 | -2.7498
-0.67 | -0.6821 | -2.6422
-0.66 | -0.6505 | -2.5445
-0.65 | -0.6143 | -2.4332
-0.64 | -0.5826 | -2.3544
-0.63 | -0.5539 | -2.2628
-0.62 | -0.5226 | -2.1687
-0.61 | -0.50413 | -2.0803
-0.6 | -0.47672 | -1.98
-0.59 | -0.45066 | -1.8941
-0.58 | -0.4283 | -1.8194
-0.57 | -0.40034 | -1.7433
-0.56 | -0.38254 | -1.6827
-0.55 | -0.36268 | -1.613
-0.54 | -0.34064 | -1.5435
-0.53 | -0.3222 | -1.4739
-0.52 | -0.30303 | -1.4183
-0.51 | -0.28622 | -1.3564
-0.5 | -0.27201 | -1.2982
-0.49 | -0.25388 | -1.2352
-0.48 | -0.23981 | -1.1824
-0.47 | -0.22721 | -1.133
-0.46 | -0.21305 | -1.0794
-0.45 | -0.20032 | -1.0394
-0.44 | -0.18805 | -0.9889
-0.43 | -0.17772 | -0.9472
-0.42 | -0.16836 | -0.9027
-0.41 | -0.1552 | -0.87
-0.4 | -0.14688 | -0.8341
-0.39 | -0.13867 | -0.79
-0.38 | -0.12933 | -0.7589
-0.37 | -0.12095 | -0.7227
-0.36 | -0.11316 | -0.6889
-0.35 | -0.10563 | -0.6541
-0.34 | -0.09869 | -0.619
-0.33 | -0.09116 | -0.5919
-0.32 | -0.08556 | -0.5635
-0.31 | -0.07963 | -0.5377
-0.3 | -0.0737 | -0.5114
-0.29 | -0.06838 | -0.48734
-0.28 | -0.06289 | -0.45834
-0.27 | -0.05843 | -0.43648
-0.26 | -0.05439 | -0.41528
-0.25 | -0.050285 | -0.39389
-0.24 | -0.045845 | -0.36999
-0.23 | -0.042322 | -0.34701
-0.22 | -0.038939 | -0.32753
-0.21 | -0.035951 | -0.3089
-0.2 | -0.033053 | -0.28798
-0.19 | -0.030151 | -0.26853
-0.18 | -0.027323 | -0.25015
-0.17 | -0.025004 | -0.23207
-0.16 | -0.022572 | -0.21399
-0.15 | -0.02043 | -0.20045
-0.14 | -0.01852 | -0.18524
-0.13 | -0.016712 | -0.17118
-0.12 | -0.014897 | -0.1574
-0.11 | -0.013369 | -0.1445
-0.1 | -0.011859 | -0.13168
-0.09 | -0.010518 | -0.11936
-0.08 | -0.009071 | -0.10979
-0.07 | -0.007875 | -0.09884
-0.06 | -0.006744 | -0.09094
-0.05 | -0.005667 | -0.0813
-0.04 | -0.0045064 | -0.07447
-0.03 | -0.0033921 | -0.06633
-0.02 | -0.0023457 | -0.05946
-0.01 | -0.0011887 | -0.05335
0 | -1.19e-05 | -0.04818
0.01 | 0.001177 | -0.041762
0.02 | 0.0025362 | -0.036785
0.03 | 0.0039113 | -0.031131
0.04 | 0.0055884 | -0.026227
0.05 | 0.007301 | -0.020754
0.06 | 0.009235 | -0.014935
0.07 | 0.011522 | -0.008615
0.08 | 0.0142 | -0.0013074
0.09 | 0.017039 | 0.007203
0.1 | 0.020245 | 0.017327
0.11 | 0.02395 | 0.029583
0.12 | 0.028436 | 0.045456
0.13 | 0.032972 | 0.0643
0.14 | 0.038607 | 0.08809
0.15 | 0.044896 | 0.1184
0.16 | 0.05233 | 0.15708
0.17 | 0.0592 | 0.20291
0.18 | 0.06832 | 0.26146
0.19 | 0.0794 | 0.33235
0.2 | 0.09112 | 0.4213
0.21 | 0.10502 | 0.52858
0.22 | 0.12096 | 0.6501
0.23 | 0.13788 | 0.8094
0.24 | 0.15785 | 1.0016
0.25 | 0.18028 | 1.2279
0.26 | 0.20514 | 1.5066
0.27 | 0.23312 | 1.8366
0.28 | 0.26373 | 2.2269
0.29 | 0.29889 | 2.706
0.3 | 0.3408 | 3.2788
0.31 | 0.38386 | 3.9669
0.32 | 0.43303 | 4.7712
0.33 | 0.48924 | 5.723
0.34 | 0.55087 | 6.883
0.35 | 0.6123 | 8.267
0.36 | 0.6887 | 9.911
0.37 | 0.7805 | 11.904
0.38 | 0.8809 | 14.281
0.39 | 0.9908 | 17.122
0.4 | 1.1254 | 20.457
0.41 | 1.2704 | 24.547
0.42 | 1.4418 | 29.466
0.43 | 1.6326 | 35.355
0.44 | 1.8591 | 42.393
0.45 | 2.1236 | 50.855
0.46 | 2.4264 | 60.76
0.47 | 2.7986 | 73.02
0.48 | 3.2299 | 87.58
0.49 | 3.7436 | 105.04
0.5 | 4.3621 | 125.84