## Diode Characteristic (uA-mm)
VGS (V) | VDS = 0.000 V | VDS = 0.500 V
-1.25 | -7.839 | -21.411
-1.24 | -7.52 | -20.645
-1.23 | -7.275 | -20.067
-1.22 | -7.008 | -19.307
-1.21 | -6.753 | -18.828
-1.2 | -6.512 | -18.188
-1.19 | -6.265 | -17.627
-1.18 | -6.017 | -17.098
-1.17 | -5.835 | -16.447
-1.16 | -5.596 | -15.95
-1.15 | -5.351 | -15.503
-1.14 | -5.14 | -14.995
-1.13 | -4.9462 | -14.438
-1.12 | -4.764 | -13.972
-1.11 | -4.5744 | -13.565
-1.1 | -4.4135 | -13.117
-1.09 | -4.2392 | -12.692
-1.08 | -4.0749 | -12.237
-1.07 | -3.9266 | -11.849
-1.06 | -3.7829 | -11.454
-1.05 | -3.623 | -11.061
-1.04 | -3.5028 | -10.711
-1.03 | -3.3483 | -10.327
-1.02 | -3.2057 | -10.012
-1.01 | -3.0654 | -9.642
-1 | -2.9503 | -9.32
-0.99 | -2.8264 | -9.056
-0.98 | -2.7032 | -8.68
-0.97 | -2.6074 | -8.388
-0.96 | -2.5125 | -8.067
-0.95 | -2.4072 | -7.802
-0.94 | -2.3037 | -7.489
-0.93 | -2.2032 | -7.26
-0.92 | -2.1093 | -7.006
-0.91 | -2.0325 | -6.781
-0.9 | -1.9405 | -6.551
-0.89 | -1.857 | -6.282
-0.88 | -1.775 | -6.075
-0.87 | -1.7088 | -5.848
-0.86 | -1.6301 | -5.654
-0.85 | -1.5571 | -5.42
-0.84 | -1.495 | -5.224
-0.83 | -1.428 | -5.02
-0.82 | -1.3623 | -4.8379
-0.81 | -1.3031 | -4.6556
-0.8 | -1.2403 | -4.4849
-0.79 | -1.1841 | -4.3196
-0.78 | -1.1309 | -4.1593
-0.77 | -1.0836 | -4.014
-0.76 | -1.0285 | -3.8315
-0.75 | -0.9842 | -3.6884
-0.74 | -0.9335 | -3.5623
-0.73 | -0.8921 | -3.4242
-0.72 | -0.8535 | -3.2783
-0.71 | -0.8125 | -3.1496
-0.7 | -0.7739 | -3.0329
-0.69 | -0.7337 | -2.9159
-0.68 | -0.695 | -2.7877
-0.67 | -0.6569 | -2.6819
-0.66 | -0.6244 | -2.5734
-0.65 | -0.5974 | -2.4699
-0.64 | -0.5652 | -2.3595
-0.63 | -0.5363 | -2.2763
-0.62 | -0.51 | -2.1888
-0.61 | -0.48628 | -2.0948
-0.6 | -0.45752 | -2.0225
-0.59 | -0.43605 | -1.9428
-0.58 | -0.41386 | -1.8539
-0.57 | -0.39463 | -1.7695
-0.56 | -0.3721 | -1.7002
-0.55 | -0.35043 | -1.6281
-0.54 | -0.33232 | -1.5602
-0.53 | -0.31567 | -1.5
-0.52 | -0.29665 | -1.4281
-0.51 | -0.2794 | -1.3723
-0.5 | -0.26242 | -1.3086
-0.49 | -0.24956 | -1.2627
-0.48 | -0.23506 | -1.205
-0.47 | -0.22061 | -1.1433
-0.46 | -0.20962 | -1.0977
-0.45 | -0.19519 | -1.0482
-0.44 | -0.18341 | -1.0036
-0.43 | -0.17196 | -0.9605
-0.42 | -0.16257 | -0.9182
-0.41 | -0.15164 | -0.8757
-0.4 | -0.14123 | -0.8358
-0.39 | -0.13318 | -0.8005
-0.38 | -0.12391 | -0.7616
-0.37 | -0.1162 | -0.7246
-0.36 | -0.10848 | -0.6987
-0.35 | -0.10151 | -0.6597
-0.34 | -0.09447 | -0.6301
-0.33 | -0.08756 | -0.5982
-0.32 | -0.08176 | -0.5714
-0.31 | -0.07597 | -0.5444
-0.3 | -0.07044 | -0.5157
-0.29 | -0.06536 | -0.48862
-0.28 | -0.06105 | -0.46351
-0.27 | -0.05576 | -0.43557
-0.26 | -0.05157 | -0.41678
-0.25 | -0.047864 | -0.39432
-0.24 | -0.044196 | -0.37372
-0.23 | -0.040436 | -0.35117
-0.22 | -0.0374 | -0.33238
-0.21 | -0.034205 | -0.3106
-0.2 | -0.031329 | -0.29175
-0.19 | -0.028613 | -0.27268
-0.18 | -0.026121 | -0.25461
-0.17 | -0.023841 | -0.23731
-0.16 | -0.021643 | -0.22315
-0.15 | -0.019548 | -0.20592
-0.14 | -0.01778 | -0.18967
-0.13 | -0.015981 | -0.17353
-0.12 | -0.014396 | -0.1615
-0.11 | -0.012941 | -0.14656
-0.1 | -0.011486 | -0.13539
-0.09 | -0.010041 | -0.12373
-0.08 | -0.008871 | -0.11275
-0.07 | -0.007595 | -0.10307
-0.06 | -0.006493 | -0.09362
-0.05 | -0.005372 | -0.08532
-0.04 | -0.0042768 | -0.07666
-0.03 | -0.003254 | -0.0691
-0.02 | -0.0021977 | -0.06188
-0.01 | -0.0011554 | -0.05533
0 | -3.49e-05 | -0.048303
0.01 | 0.0011916 | -0.042275
0.02 | 0.0023807 | -0.037464
0.03 | 0.0037966 | -0.031587
0.04 | 0.0052775 | -0.026608
0.05 | 0.006921 | -0.021176
0.06 | 0.008806 | -0.015514
0.07 | 0.011116 | -0.009224
0.08 | 0.013489 | -0.0020399
0.09 | 0.01629 | 0.006426
0.1 | 0.019362 | 0.016448
0.11 | 0.023151 | 0.028779
0.12 | 0.027401 | 0.044214
0.13 | 0.031902 | 0.06347
0.14 | 0.037535 | 0.08754
0.15 | 0.043644 | 0.11736
0.16 | 0.050727 | 0.15571
0.17 | 0.05767 | 0.20224
0.18 | 0.06737 | 0.25991
0.19 | 0.07733 | 0.33061
0.2 | 0.08914 | 0.41783
0.21 | 0.10235 | 0.52651
0.22 | 0.11782 | 0.6498
0.23 | 0.13519 | 0.8052
0.24 | 0.15418 | 0.9975
0.25 | 0.17648 | 1.2294
0.26 | 0.20057 | 1.5035
0.27 | 0.22795 | 1.8358
0.28 | 0.25921 | 2.2317
0.29 | 0.29339 | 2.7092
0.3 | 0.33191 | 3.2834
0.31 | 0.37642 | 3.9671
0.32 | 0.42607 | 4.783
0.33 | 0.48191 | 5.74
0.34 | 0.54215 | 6.918
0.35 | 0.601 | 8.301
0.36 | 0.6807 | 9.96
0.37 | 0.7663 | 11.964
0.38 | 0.8681 | 14.363
0.39 | 0.9809 | 17.207
0.4 | 1.1121 | 20.565
0.41 | 1.2567 | 24.721
0.42 | 1.429 | 29.672
0.43 | 1.6268 | 35.626
0.44 | 1.8466 | 42.627
0.45 | 2.1101 | 51.161
0.46 | 2.4192 | 61.11
0.47 | 2.7832 | 73.38
0.48 | 3.2217 | 88.2
0.49 | 3.7396 | 105.71
0.5 | 4.3704 | 126.61