## Diode Characteristic (uA-mm)
VGS (V) | VDS = 0.000 V | VDS = 0.500 V
-1.25 | -9.11 | -25.816
-1.24 | -8.79 | -24.989
-1.23 | -8.422 | -24.077
-1.22 | -8.083 | -23.362
-1.21 | -7.74 | -22.515
-1.2 | -7.446 | -21.764
-1.19 | -7.17 | -21.116
-1.18 | -6.873 | -20.341
-1.17 | -6.624 | -19.774
-1.16 | -6.345 | -19.041
-1.15 | -6.102 | -18.365
-1.14 | -5.887 | -17.774
-1.13 | -5.615 | -17.174
-1.12 | -5.414 | -16.606
-1.11 | -5.179 | -16.064
-1.1 | -4.9637 | -15.464
-1.09 | -4.7669 | -14.913
-1.08 | -4.5814 | -14.388
-1.07 | -4.402 | -13.957
-1.06 | -4.216 | -13.481
-1.05 | -4.0327 | -13.036
-1.04 | -3.8627 | -12.53
-1.03 | -3.6858 | -12.123
-1.02 | -3.5335 | -11.686
-1.01 | -3.3906 | -11.25
-1 | -3.2574 | -10.852
-0.99 | -3.1063 | -10.497
-0.98 | -2.9853 | -10.078
-0.97 | -2.8571 | -9.686
-0.96 | -2.7244 | -9.378
-0.95 | -2.5959 | -9.047
-0.94 | -2.4933 | -8.69
-0.93 | -2.3739 | -8.417
-0.92 | -2.2829 | -8.084
-0.91 | -2.1777 | -7.828
-0.9 | -2.0774 | -7.468
-0.89 | -1.9857 | -7.195
-0.88 | -1.897 | -6.947
-0.87 | -1.8174 | -6.698
-0.86 | -1.7305 | -6.441
-0.85 | -1.6585 | -6.18
-0.84 | -1.5847 | -5.916
-0.83 | -1.5085 | -5.702
-0.82 | -1.439 | -5.49
-0.81 | -1.3704 | -5.273
-0.8 | -1.31 | -5.053
-0.79 | -1.2375 | -4.8548
-0.78 | -1.195 | -4.6793
-0.77 | -1.1321 | -4.4981
-0.76 | -1.0791 | -4.3283
-0.75 | -1.0314 | -4.1577
-0.74 | -0.9755 | -3.9913
-0.73 | -0.9291 | -3.8429
-0.72 | -0.8828 | -3.6676
-0.71 | -0.8376 | -3.4997
-0.7 | -0.8 | -3.384
-0.69 | -0.7551 | -3.2529
-0.68 | -0.714 | -3.1238
-0.67 | -0.6809 | -3.0045
-0.66 | -0.6475 | -2.858
-0.65 | -0.6159 | -2.7262
-0.64 | -0.5837 | -2.6156
-0.63 | -0.546 | -2.5077
-0.62 | -0.5202 | -2.3987
-0.61 | -0.49628 | -2.2956
-0.6 | -0.46817 | -2.2014
-0.59 | -0.442 | -2.1053
-0.58 | -0.4171 | -2.0151
-0.57 | -0.394 | -1.939
-0.56 | -0.37736 | -1.8457
-0.55 | -0.35499 | -1.775
-0.54 | -0.33465 | -1.6892
-0.53 | -0.31346 | -1.611
-0.52 | -0.29585 | -1.5445
-0.51 | -0.27728 | -1.4713
-0.5 | -0.26188 | -1.4083
-0.49 | -0.24546 | -1.3401
-0.48 | -0.23112 | -1.2772
-0.47 | -0.21694 | -1.2191
-0.46 | -0.20407 | -1.1638
-0.45 | -0.19139 | -1.1107
-0.44 | -0.17977 | -1.0581
-0.43 | -0.16837 | -1.0168
-0.42 | -0.15718 | -0.9649
-0.41 | -0.14779 | -0.9227
-0.4 | -0.13804 | -0.8785
-0.39 | -0.12893 | -0.8341
-0.38 | -0.12085 | -0.7958
-0.37 | -0.1134 | -0.7562
-0.36 | -0.10607 | -0.7193
-0.35 | -0.09827 | -0.6839
-0.34 | -0.09182 | -0.651
-0.33 | -0.08601 | -0.6173
-0.32 | -0.08002 | -0.5861
-0.31 | -0.07399 | -0.5562
-0.3 | -0.06844 | -0.5307
-0.29 | -0.06341 | -0.5031
-0.28 | -0.05892 | -0.48183
-0.27 | -0.05481 | -0.45276
-0.26 | -0.05022 | -0.42942
-0.25 | -0.046761 | -0.40767
-0.24 | -0.043293 | -0.3816
-0.23 | -0.039789 | -0.36379
-0.22 | -0.03655 | -0.34339
-0.21 | -0.033756 | -0.31929
-0.2 | -0.03066 | -0.30368
-0.19 | -0.027956 | -0.28216
-0.18 | -0.025616 | -0.26069
-0.17 | -0.023187 | -0.24484
-0.16 | -0.021176 | -0.22816
-0.15 | -0.019201 | -0.21119
-0.14 | -0.017381 | -0.19815
-0.13 | -0.015592 | -0.18337
-0.12 | -0.01406 | -0.16778
-0.11 | -0.01248 | -0.15438
-0.1 | -0.011125 | -0.14099
-0.09 | -0.009699 | -0.1293
-0.08 | -0.008549 | -0.11793
-0.07 | -0.007398 | -0.10825
-0.06 | -0.00632 | -0.09827
-0.05 | -0.005168 | -0.08931
-0.04 | -0.0041907 | -0.08071
-0.03 | -0.0031696 | -0.0727
-0.02 | -0.002116 | -0.065
-0.01 | -0.0011267 | -0.05929
0 | -2.85e-05 | -0.05221
0.01 | 0.0010967 | -0.046755
0.02 | 0.0023512 | -0.041097
0.03 | 0.003712 | -0.034962
0.04 | 0.0052301 | -0.029767
0.05 | 0.006848 | -0.024133
0.06 | 0.008758 | -0.01833
0.07 | 0.010935 | -0.012014
0.08 | 0.013419 | -0.0048293
0.09 | 0.016069 | 0.0035835
0.1 | 0.019273 | 0.013571
0.11 | 0.022939 | 0.025572
0.12 | 0.02727 | 0.04077
0.13 | 0.031944 | 0.05977
0.14 | 0.037384 | 0.08271
0.15 | 0.04392 | 0.11216
0.16 | 0.050963 | 0.14892
0.17 | 0.05818 | 0.19498
0.18 | 0.06754 | 0.2524
0.19 | 0.07795 | 0.3219
0.2 | 0.09012 | 0.40847
0.21 | 0.1038 | 0.51386
0.22 | 0.11972 | 0.6375
0.23 | 0.13728 | 0.7956
0.24 | 0.15772 | 0.9807
0.25 | 0.18024 | 1.2112
0.26 | 0.20528 | 1.489
0.27 | 0.23379 | 1.8262
0.28 | 0.26569 | 2.2229
0.29 | 0.30218 | 2.6947
0.3 | 0.34363 | 3.2804
0.31 | 0.39093 | 3.9514
0.32 | 0.44107 | 4.7795
0.33 | 0.50017 | 5.729
0.34 | 0.5655 | 6.894
0.35 | 0.6272 | 8.323
0.36 | 0.7117 | 10.003
0.37 | 0.8028 | 12.036
0.38 | 0.9089 | 14.417
0.39 | 1.0296 | 17.32
0.4 | 1.1642 | 20.775
0.41 | 1.3151 | 24.938
0.42 | 1.4951 | 29.966
0.43 | 1.6977 | 35.979
0.44 | 1.9407 | 43.23
0.45 | 2.212 | 51.796
0.46 | 2.5459 | 62.2
0.47 | 2.9213 | 74.72
0.48 | 3.3877 | 89.8
0.49 | 3.9385 | 107.59
0.5 | 4.5784 | 128.9