## Diode Characteristic (uA-mm)
VGS (V) | VDS = 0.000 V | VDS = 0.500 V
-1.25 | -5.555 | -14.909
-1.24 | -5.348 | -14.43
-1.23 | -5.148 | -14.061
-1.22 | -4.9363 | -13.583
-1.21 | -4.7567 | -13.145
-1.2 | -4.5861 | -12.752
-1.19 | -4.4257 | -12.36
-1.18 | -4.2633 | -11.958
-1.17 | -4.118 | -11.567
-1.16 | -3.968 | -11.205
-1.15 | -3.8095 | -10.862
-1.14 | -3.6504 | -10.545
-1.13 | -3.5573 | -10.199
-1.12 | -3.408 | -9.894
-1.11 | -3.2753 | -9.557
-1.1 | -3.142 | -9.237
-1.09 | -3.0119 | -8.941
-1.08 | -2.9123 | -8.643
-1.07 | -2.8063 | -8.417
-1.06 | -2.7017 | -8.123
-1.05 | -2.6109 | -7.87
-1.04 | -2.5124 | -7.588
-1.03 | -2.4106 | -7.333
-1.02 | -2.3213 | -7.122
-1.01 | -2.2305 | -6.877
-1 | -2.1424 | -6.663
-0.99 | -2.055 | -6.409
-0.98 | -1.983 | -6.163
-0.97 | -1.8963 | -5.969
-0.96 | -1.8196 | -5.789
-0.95 | -1.764 | -5.57
-0.94 | -1.6939 | -5.412
-0.93 | -1.6151 | -5.227
-0.92 | -1.5538 | -5.023
-0.91 | -1.4897 | -4.8796
-0.9 | -1.4268 | -4.6914
-0.89 | -1.3726 | -4.5435
-0.88 | -1.3196 | -4.3874
-0.87 | -1.2633 | -4.2286
-0.86 | -1.2136 | -4.0901
-0.85 | -1.1585 | -3.9546
-0.84 | -1.1049 | -3.7939
-0.83 | -1.063 | -3.6566
-0.82 | -1.0143 | -3.5487
-0.81 | -0.9786 | -3.4098
-0.8 | -0.9306 | -3.2963
-0.79 | -0.8958 | -3.1785
-0.78 | -0.8539 | -3.0608
-0.77 | -0.8115 | -2.9556
-0.76 | -0.7764 | -2.8346
-0.75 | -0.744 | -2.7377
-0.74 | -0.7112 | -2.6224
-0.73 | -0.6776 | -2.5406
-0.72 | -0.6508 | -2.4314
-0.71 | -0.6161 | -2.3425
-0.7 | -0.5886 | -2.2656
-0.69 | -0.5609 | -2.1892
-0.68 | -0.5388 | -2.1116
-0.67 | -0.5082 | -2.0235
-0.66 | -0.48899 | -1.941
-0.65 | -0.46851 | -1.8645
-0.64 | -0.4417 | -1.7943
-0.63 | -0.42017 | -1.7283
-0.62 | -0.3985 | -1.6555
-0.61 | -0.38136 | -1.5922
-0.6 | -0.36143 | -1.5202
-0.59 | -0.34501 | -1.4753
-0.58 | -0.32815 | -1.4052
-0.57 | -0.30909 | -1.3544
-0.56 | -0.29342 | -1.3006
-0.55 | -0.2784 | -1.2442
-0.54 | -0.26325 | -1.2022
-0.53 | -0.2502 | -1.1478
-0.52 | -0.23914 | -1.1022
-0.51 | -0.22515 | -1.0599
-0.5 | -0.21302 | -1.0229
-0.49 | -0.20081 | -0.9822
-0.48 | -0.19003 | -0.942
-0.47 | -0.17992 | -0.9022
-0.46 | -0.16933 | -0.86
-0.45 | -0.16024 | -0.8259
-0.44 | -0.15051 | -0.7948
-0.43 | -0.14155 | -0.7599
-0.42 | -0.13323 | -0.7264
-0.41 | -0.12476 | -0.6956
-0.4 | -0.11772 | -0.6694
-0.39 | -0.11058 | -0.6403
-0.38 | -0.10385 | -0.6124
-0.37 | -0.09744 | -0.586
-0.36 | -0.09162 | -0.5588
-0.35 | -0.08611 | -0.5311
-0.34 | -0.0802 | -0.5063
-0.33 | -0.07496 | -0.48601
-0.32 | -0.06959 | -0.46279
-0.31 | -0.06509 | -0.43859
-0.3 | -0.06014 | -0.41904
-0.29 | -0.0558 | -0.39921
-0.28 | -0.05203 | -0.3767
-0.27 | -0.048546 | -0.35928
-0.26 | -0.045199 | -0.34091
-0.25 | -0.042159 | -0.31861
-0.24 | -0.038874 | -0.30299
-0.23 | -0.035945 | -0.28696
-0.22 | -0.033035 | -0.26823
-0.21 | -0.030578 | -0.25186
-0.2 | -0.027985 | -0.23579
-0.19 | -0.025639 | -0.22001
-0.18 | -0.023527 | -0.20513
-0.17 | -0.02157 | -0.19203
-0.16 | -0.019502 | -0.17695
-0.15 | -0.017745 | -0.16453
-0.14 | -0.01608 | -0.15147
-0.13 | -0.014557 | -0.14105
-0.12 | -0.012935 | -0.12869
-0.11 | -0.011625 | -0.11752
-0.1 | -0.010342 | -0.10845
-0.09 | -0.00923 | -0.09851
-0.08 | -0.007979 | -0.0903
-0.07 | -0.006905 | -0.08227
-0.06 | -0.0059 | -0.07483
-0.05 | -0.0049343 | -0.06768
-0.04 | -0.0039361 | -0.06123
-0.03 | -0.0030115 | -0.0562
-0.02 | -0.0020124 | -0.05054
-0.01 | -0.0010604 | -0.044373
0 | -2.69e-05 | -0.039587
0.01 | 0.0010782 | -0.034937
0.02 | 0.0022274 | -0.030373
0.03 | 0.0035088 | -0.025973
0.04 | 0.0049171 | -0.021402
0.05 | 0.006459 | -0.017131
0.06 | 0.008206 | -0.012144
0.07 | 0.010404 | -0.00677
0.08 | 0.012585 | -0.0005758
0.09 | 0.015173 | 0.007048
0.1 | 0.018026 | 0.015696
0.11 | 0.021554 | 0.026837
0.12 | 0.0253 | 0.040513
0.13 | 0.029532 | 0.05767
0.14 | 0.034305 | 0.0787
0.15 | 0.040017 | 0.10584
0.16 | 0.046382 | 0.13929
0.17 | 0.053519 | 0.17977
0.18 | 0.06062 | 0.22997
0.19 | 0.07054 | 0.29153
0.2 | 0.08094 | 0.36731
0.21 | 0.09324 | 0.45954
0.22 | 0.10712 | 0.56864
0.23 | 0.12221 | 0.6949
0.24 | 0.13973 | 0.8555
0.25 | 0.15946 | 1.0505
0.26 | 0.18184 | 1.2799
0.27 | 0.20713 | 1.5578
0.28 | 0.23473 | 1.8825
0.29 | 0.2675 | 2.2736
0.3 | 0.30481 | 2.7466
0.31 | 0.34382 | 3.2996
0.32 | 0.38841 | 3.9521
0.33 | 0.43787 | 4.7449
0.34 | 0.49624 | 5.6822
0.35 | 0.56282 | 6.738
0.36 | 0.6237 | 8.048
0.37 | 0.7065 | 9.639
0.38 | 0.8016 | 11.472
0.39 | 0.9045 | 13.719
0.4 | 1.0277 | 16.354
0.41 | 1.1664 | 19.518
0.42 | 1.3256 | 23.323
0.43 | 1.5118 | 27.817
0.44 | 1.7283 | 33.22
0.45 | 1.9759 | 39.648
0.46 | 2.2682 | 47.464
0.47 | 2.6171 | 56.698
0.48 | 3.0357 | 67.38
0.49 | 3.5084 | 80.72
0.5 | 4.1026 | 96.4