## Diode Characteristic (uA-mm)
VGS (V) | VDS = 0.000 V | VDS = 0.500 V
-1.25 | -5.666 | -15.106
-1.24 | -5.47 | -14.661
-1.23 | -5.24 | -14.162
-1.22 | -5.057 | -13.777
-1.21 | -4.8756 | -13.298
-1.2 | -4.7206 | -12.879
-1.19 | -4.5642 | -12.477
-1.18 | -4.4067 | -12.094
-1.17 | -4.2452 | -11.782
-1.16 | -4.0758 | -11.397
-1.15 | -3.939 | -11.047
-1.14 | -3.7971 | -10.793
-1.13 | -3.6452 | -10.416
-1.12 | -3.5173 | -10.036
-1.11 | -3.4006 | -9.751
-1.1 | -3.2599 | -9.467
-1.09 | -3.164 | -9.13
-1.08 | -3.0387 | -8.844
-1.07 | -2.9407 | -8.542
-1.06 | -2.8256 | -8.32
-1.05 | -2.7161 | -8.018
-1.04 | -2.6195 | -7.738
-1.03 | -2.5229 | -7.497
-1.02 | -2.424 | -7.263
-1.01 | -2.3227 | -7.042
-1 | -2.2453 | -6.768
-0.99 | -2.1569 | -6.558
-0.98 | -2.081 | -6.351
-0.97 | -2.0002 | -6.148
-0.96 | -1.9139 | -5.904
-0.95 | -1.8465 | -5.707
-0.94 | -1.762 | -5.533
-0.93 | -1.7002 | -5.336
-0.92 | -1.6331 | -5.174
-0.91 | -1.5698 | -5.036
-0.9 | -1.5152 | -4.8446
-0.89 | -1.4536 | -4.638
-0.88 | -1.394 | -4.4916
-0.87 | -1.3389 | -4.3418
-0.86 | -1.2807 | -4.1959
-0.85 | -1.2259 | -4.0481
-0.84 | -1.173 | -3.9202
-0.83 | -1.1282 | -3.7745
-0.82 | -1.0792 | -3.62
-0.81 | -1.0327 | -3.5087
-0.8 | -0.9896 | -3.3688
-0.79 | -0.9483 | -3.2748
-0.78 | -0.9023 | -3.1497
-0.77 | -0.8642 | -3.0352
-0.76 | -0.8304 | -2.9253
-0.75 | -0.7955 | -2.8081
-0.74 | -0.7604 | -2.7036
-0.73 | -0.7201 | -2.597
-0.72 | -0.6918 | -2.5158
-0.71 | -0.6593 | -2.4369
-0.7 | -0.6296 | -2.3472
-0.69 | -0.6029 | -2.2564
-0.68 | -0.571 | -2.1588
-0.67 | -0.5471 | -2.0861
-0.66 | -0.5187 | -2.0052
-0.65 | -0.4992 | -1.9245
-0.64 | -0.4745 | -1.8656
-0.63 | -0.45015 | -1.7876
-0.62 | -0.42835 | -1.7145
-0.61 | -0.40702 | -1.65
-0.6 | -0.38856 | -1.5886
-0.59 | -0.36957 | -1.5333
-0.58 | -0.35237 | -1.4705
-0.57 | -0.3335 | -1.4121
-0.56 | -0.3178 | -1.3656
-0.55 | -0.2994 | -1.3035
-0.54 | -0.28388 | -1.2573
-0.53 | -0.26969 | -1.2029
-0.52 | -0.25494 | -1.1532
-0.51 | -0.24172 | -1.1103
-0.5 | -0.22786 | -1.0702
-0.49 | -0.21574 | -1.0221
-0.48 | -0.20296 | -0.9817
-0.47 | -0.192 | -0.9348
-0.46 | -0.18084 | -0.8997
-0.45 | -0.17046 | -0.859
-0.44 | -0.16082 | -0.8224
-0.43 | -0.15139 | -0.794
-0.42 | -0.14287 | -0.7583
-0.41 | -0.13363 | -0.7218
-0.4 | -0.12651 | -0.6927
-0.39 | -0.11805 | -0.6646
-0.38 | -0.11094 | -0.636
-0.37 | -0.1033 | -0.6082
-0.36 | -0.09672 | -0.5804
-0.35 | -0.09106 | -0.5518
-0.34 | -0.08477 | -0.5289
-0.33 | -0.07876 | -0.506
-0.32 | -0.07371 | -0.48497
-0.31 | -0.06827 | -0.46401
-0.3 | -0.06371 | -0.43715
-0.29 | -0.05917 | -0.41561
-0.28 | -0.05488 | -0.39623
-0.27 | -0.05106 | -0.37446
-0.26 | -0.047786 | -0.35152
-0.25 | -0.044487 | -0.33512
-0.24 | -0.041156 | -0.31478
-0.23 | -0.03801 | -0.29738
-0.22 | -0.034774 | -0.27772
-0.21 | -0.032006 | -0.26017
-0.2 | -0.029512 | -0.2434
-0.19 | -0.026801 | -0.22622
-0.18 | -0.024595 | -0.21128
-0.17 | -0.022494 | -0.1941
-0.16 | -0.020467 | -0.18089
-0.15 | -0.018438 | -0.16522
-0.14 | -0.016865 | -0.15106
-0.13 | -0.015288 | -0.13903
-0.12 | -0.013653 | -0.12714
-0.11 | -0.012122 | -0.11687
-0.1 | -0.01081 | -0.10747
-0.09 | -0.009583 | -0.09801
-0.08 | -0.008463 | -0.08972
-0.07 | -0.007207 | -0.08051
-0.06 | -0.006187 | -0.0725
-0.05 | -0.005145 | -0.06598
-0.04 | -0.0041273 | -0.0595
-0.03 | -0.0031122 | -0.05331
-0.02 | -0.0021375 | -0.047449
-0.01 | -0.0010627 | -0.04268
0 | -3.77e-05 | -0.037447
0.01 | 0.0011211 | -0.032821
0.02 | 0.0023235 | -0.028718
0.03 | 0.0037249 | -0.024388
0.04 | 0.0051757 | -0.020525
0.05 | 0.006876 | -0.015971
0.06 | 0.008765 | -0.011357
0.07 | 0.010809 | -0.00587
0.08 | 0.013213 | 0.0003208
0.09 | 0.016109 | 0.007634
0.1 | 0.019153 | 0.016497
0.11 | 0.022613 | 0.027529
0.12 | 0.026552 | 0.041272
0.13 | 0.031355 | 0.05802
0.14 | 0.036429 | 0.07947
0.15 | 0.042254 | 0.10582
0.16 | 0.048828 | 0.13948
0.17 | 0.056802 | 0.18049
0.18 | 0.06436 | 0.23023
0.19 | 0.07419 | 0.29271
0.2 | 0.08588 | 0.3664
0.21 | 0.09846 | 0.45896
0.22 | 0.11266 | 0.56982
0.23 | 0.1287 | 0.6952
0.24 | 0.14755 | 0.8549
0.25 | 0.16858 | 1.0477
0.26 | 0.19125 | 1.2726
0.27 | 0.21785 | 1.5482
0.28 | 0.24747 | 1.8735
0.29 | 0.27981 | 2.2578
0.3 | 0.31803 | 2.7285
0.31 | 0.35902 | 3.272
0.32 | 0.40545 | 3.931
0.33 | 0.45931 | 4.698
0.34 | 0.51684 | 5.6149
0.35 | 0.572 | 6.656
0.36 | 0.6482 | 7.924
0.37 | 0.7306 | 9.486
0.38 | 0.8308 | 11.307
0.39 | 0.936 | 13.477
0.4 | 1.0615 | 16.045
0.41 | 1.2029 | 19.142
0.42 | 1.365 | 22.838
0.43 | 1.5456 | 27.194
0.44 | 1.7608 | 32.457
0.45 | 2.0123 | 38.737
0.46 | 2.3144 | 46.36
0.47 | 2.6636 | 55.202
0.48 | 3.0832 | 65.66
0.49 | 3.5847 | 78.57
0.5 | 4.1791 | 93.48