## Diode Characteristic (uA-mm)
VGS (V) | VDS = 0.000 V | VDS = 0.500 V
-1.25 | -5.869 | -15.238
-1.24 | -5.642 | -14.834
-1.23 | -5.488 | -14.401
-1.22 | -5.277 | -13.983
-1.21 | -5.104 | -13.528
-1.2 | -4.902 | -13.175
-1.19 | -4.7546 | -12.733
-1.18 | -4.5776 | -12.312
-1.17 | -4.407 | -11.948
-1.16 | -4.2484 | -11.543
-1.15 | -4.106 | -11.256
-1.14 | -3.9626 | -10.849
-1.13 | -3.8247 | -10.492
-1.12 | -3.6903 | -10.198
-1.11 | -3.5526 | -9.837
-1.1 | -3.4378 | -9.524
-1.09 | -3.2959 | -9.23
-1.08 | -3.1698 | -9.014
-1.07 | -3.0685 | -8.674
-1.06 | -2.9612 | -8.414
-1.05 | -2.8638 | -8.156
-1.04 | -2.7646 | -7.884
-1.03 | -2.6531 | -7.668
-1.02 | -2.552 | -7.396
-1.01 | -2.4565 | -7.149
-1 | -2.3654 | -6.912
-0.99 | -2.2752 | -6.665
-0.98 | -2.1825 | -6.433
-0.97 | -2.1002 | -6.257
-0.96 | -2.0213 | -6.06
-0.95 | -1.9486 | -5.796
-0.94 | -1.8733 | -5.648
-0.93 | -1.8007 | -5.434
-0.92 | -1.7426 | -5.222
-0.91 | -1.6653 | -5.084
-0.9 | -1.5953 | -4.9265
-0.89 | -1.5254 | -4.7398
-0.88 | -1.4678 | -4.584
-0.87 | -1.4107 | -4.414
-0.86 | -1.3495 | -4.269
-0.85 | -1.2952 | -4.1138
-0.84 | -1.2436 | -3.9655
-0.83 | -1.1948 | -3.8599
-0.82 | -1.1405 | -3.714
-0.81 | -1.0967 | -3.6117
-0.8 | -1.0514 | -3.4555
-0.79 | -1.0017 | -3.3304
-0.78 | -0.958 | -3.2142
-0.77 | -0.9244 | -3.1011
-0.76 | -0.8839 | -2.9857
-0.75 | -0.8437 | -2.8988
-0.74 | -0.801 | -2.7724
-0.73 | -0.7641 | -2.68
-0.72 | -0.7352 | -2.5767
-0.71 | -0.7035 | -2.4823
-0.7 | -0.6703 | -2.409
-0.69 | -0.6369 | -2.3169
-0.68 | -0.6116 | -2.2305
-0.67 | -0.5797 | -2.1438
-0.66 | -0.5581 | -2.0561
-0.65 | -0.53 | -1.9915
-0.64 | -0.5038 | -1.9122
-0.63 | -0.48429 | -1.8398
-0.62 | -0.46099 | -1.7587
-0.61 | -0.43803 | -1.6956
-0.6 | -0.41656 | -1.6251
-0.59 | -0.39531 | -1.5687
-0.58 | -0.37666 | -1.5015
-0.57 | -0.35744 | -1.4373
-0.56 | -0.33885 | -1.3829
-0.55 | -0.32285 | -1.3284
-0.54 | -0.30367 | -1.2952
-0.53 | -0.28726 | -1.2307
-0.52 | -0.27255 | -1.1853
-0.51 | -0.25812 | -1.1407
-0.5 | -0.24509 | -1.0895
-0.49 | -0.23106 | -1.0433
-0.48 | -0.21958 | -1.0117
-0.47 | -0.20514 | -0.9639
-0.46 | -0.19463 | -0.9315
-0.45 | -0.18337 | -0.89
-0.44 | -0.17277 | -0.853
-0.43 | -0.16238 | -0.823
-0.42 | -0.1531 | -0.7804
-0.41 | -0.14399 | -0.7484
-0.4 | -0.13493 | -0.7161
-0.39 | -0.12751 | -0.6839
-0.38 | -0.11878 | -0.6564
-0.37 | -0.11122 | -0.6256
-0.36 | -0.10356 | -0.5969
-0.35 | -0.09746 | -0.5679
-0.34 | -0.09085 | -0.5442
-0.33 | -0.08469 | -0.5207
-0.32 | -0.07873 | -0.49781
-0.31 | -0.07362 | -0.47487
-0.3 | -0.0682 | -0.45498
-0.29 | -0.06348 | -0.42835
-0.28 | -0.05928 | -0.40873
-0.27 | -0.05475 | -0.38717
-0.26 | -0.05041 | -0.36507
-0.25 | -0.0474 | -0.3436
-0.24 | -0.043979 | -0.32201
-0.23 | -0.040399 | -0.30618
-0.22 | -0.03719 | -0.28778
-0.21 | -0.034391 | -0.26863
-0.2 | -0.03149 | -0.25136
-0.19 | -0.028776 | -0.23549
-0.18 | -0.026403 | -0.21837
-0.17 | -0.02399 | -0.20205
-0.16 | -0.021898 | -0.18732
-0.15 | -0.019902 | -0.17368
-0.14 | -0.017894 | -0.16003
-0.13 | -0.016162 | -0.14833
-0.12 | -0.01454 | -0.13612
-0.11 | -0.012962 | -0.12451
-0.1 | -0.011549 | -0.11423
-0.09 | -0.010149 | -0.10419
-0.08 | -0.008947 | -0.0959
-0.07 | -0.007669 | -0.08656
-0.06 | -0.006547 | -0.07957
-0.05 | -0.005444 | -0.07182
-0.04 | -0.0043863 | -0.06444
-0.03 | -0.0033163 | -0.05878
-0.02 | -0.0022815 | -0.05212
-0.01 | -0.0011494 | -0.046915
0 | 2.9e-05 | -0.040923
0.01 | 0.0011751 | -0.035772
0.02 | 0.002522 | -0.030955
0.03 | 0.0039087 | -0.026139
0.04 | 0.0055132 | -0.021616
0.05 | 0.007201 | -0.017099
0.06 | 0.009143 | -0.011965
0.07 | 0.011364 | -0.006297
0.08 | 0.013814 | -1.23e-05
0.09 | 0.016787 | 0.007829
0.1 | 0.019942 | 0.016814
0.11 | 0.023626 | 0.028422
0.12 | 0.027781 | 0.042693
0.13 | 0.032749 | 0.05977
0.14 | 0.038106 | 0.08167
0.15 | 0.043974 | 0.10872
0.16 | 0.051132 | 0.14266
0.17 | 0.05835 | 0.18354
0.18 | 0.06755 | 0.23551
0.19 | 0.07818 | 0.29775
0.2 | 0.08926 | 0.373
0.21 | 0.10294 | 0.46631
0.22 | 0.11877 | 0.5768
0.23 | 0.13485 | 0.7107
0.24 | 0.15474 | 0.8705
0.25 | 0.17506 | 1.0675
0.26 | 0.20007 | 1.2927
0.27 | 0.22665 | 1.5732
0.28 | 0.25793 | 1.9003
0.29 | 0.29256 | 2.2855
0.3 | 0.33011 | 2.7571
0.31 | 0.3747 | 3.3001
0.32 | 0.4249 | 3.9602
0.33 | 0.47857 | 4.7198
0.34 | 0.53882 | 5.6487
0.35 | 0.5955 | 6.679
0.36 | 0.6726 | 7.947
0.37 | 0.7641 | 9.511
0.38 | 0.862 | 11.33
0.39 | 0.971 | 13.516
0.4 | 1.0967 | 16.052
0.41 | 1.2416 | 19.131
0.42 | 1.4042 | 22.848
0.43 | 1.5998 | 27.16
0.44 | 1.8184 | 32.387
0.45 | 2.0778 | 38.603
0.46 | 2.3705 | 46.129
0.47 | 2.7269 | 54.919
0.48 | 3.1485 | 65.32
0.49 | 3.6235 | 78.15
0.5 | 4.2285 | 92.99