## Diode Characteristic (uA-mm)
VGS (V) | VDS = 0.000 V | VDS = 0.500 V
-1.25 | -5.637 | -14.806
-1.24 | -5.436 | -14.321
-1.23 | -5.254 | -13.886
-1.22 | -5.088 | -13.497
-1.21 | -4.9 | -13.112
-1.2 | -4.7083 | -12.684
-1.19 | -4.5673 | -12.3
-1.18 | -4.3765 | -11.919
-1.17 | -4.2416 | -11.505
-1.16 | -4.074 | -11.207
-1.15 | -3.9234 | -10.848
-1.14 | -3.7963 | -10.497
-1.13 | -3.6643 | -10.16
-1.12 | -3.5402 | -9.895
-1.11 | -3.4028 | -9.536
-1.1 | -3.2795 | -9.219
-1.09 | -3.1469 | -8.942
-1.08 | -3.0393 | -8.677
-1.07 | -2.9307 | -8.391
-1.06 | -2.8333 | -8.093
-1.05 | -2.7329 | -7.853
-1.04 | -2.6122 | -7.624
-1.03 | -2.5196 | -7.358
-1.02 | -2.4367 | -7.128
-1.01 | -2.329 | -6.901
-1 | -2.2514 | -6.668
-0.99 | -2.1608 | -6.456
-0.98 | -2.0867 | -6.246
-0.97 | -2.0101 | -5.996
-0.96 | -1.9316 | -5.861
-0.95 | -1.85 | -5.663
-0.94 | -1.782 | -5.445
-0.93 | -1.7073 | -5.286
-0.92 | -1.6355 | -5.101
-0.91 | -1.5729 | -4.9265
-0.9 | -1.5101 | -4.7588
-0.89 | -1.4529 | -4.6087
-0.88 | -1.3939 | -4.4274
-0.87 | -1.3414 | -4.2756
-0.86 | -1.285 | -4.1297
-0.85 | -1.2356 | -4.0073
-0.84 | -1.188 | -3.8818
-0.83 | -1.1382 | -3.7199
-0.82 | -1.087 | -3.5759
-0.81 | -1.04 | -3.4525
-0.8 | -0.9973 | -3.3296
-0.79 | -0.9522 | -3.2045
-0.78 | -0.9117 | -3.1007
-0.77 | -0.87 | -2.9731
-0.76 | -0.8307 | -2.8707
-0.75 | -0.7975 | -2.7749
-0.74 | -0.7672 | -2.6631
-0.73 | -0.7289 | -2.5778
-0.72 | -0.6955 | -2.4745
-0.71 | -0.6626 | -2.3748
-0.7 | -0.6321 | -2.2894
-0.69 | -0.6041 | -2.2026
-0.68 | -0.577 | -2.1269
-0.67 | -0.5494 | -2.0485
-0.66 | -0.5267 | -1.9786
-0.65 | -0.5011 | -1.9066
-0.64 | -0.48132 | -1.8335
-0.63 | -0.45596 | -1.7621
-0.62 | -0.43355 | -1.6952
-0.61 | -0.41391 | -1.6275
-0.6 | -0.39067 | -1.5658
-0.59 | -0.37132 | -1.5024
-0.58 | -0.3531 | -1.456
-0.57 | -0.33516 | -1.3822
-0.56 | -0.31899 | -1.3304
-0.55 | -0.30351 | -1.273
-0.54 | -0.28692 | -1.2259
-0.53 | -0.2708 | -1.1787
-0.52 | -0.25676 | -1.1296
-0.51 | -0.24447 | -1.0892
-0.5 | -0.22842 | -1.0492
-0.49 | -0.21731 | -1.0013
-0.48 | -0.20599 | -0.9575
-0.47 | -0.19432 | -0.9249
-0.46 | -0.18388 | -0.8811
-0.45 | -0.17221 | -0.8441
-0.44 | -0.16169 | -0.8122
-0.43 | -0.15311 | -0.776
-0.42 | -0.14431 | -0.7474
-0.41 | -0.1358 | -0.712
-0.4 | -0.12734 | -0.6799
-0.39 | -0.11952 | -0.6531
-0.38 | -0.11309 | -0.6246
-0.37 | -0.10574 | -0.5976
-0.36 | -0.09963 | -0.5713
-0.35 | -0.09305 | -0.5455
-0.34 | -0.08592 | -0.5213
-0.33 | -0.08073 | -0.49922
-0.32 | -0.07484 | -0.47721
-0.31 | -0.07024 | -0.45401
-0.3 | -0.06511 | -0.43273
-0.29 | -0.06025 | -0.41099
-0.28 | -0.05649 | -0.38895
-0.27 | -0.05228 | -0.36619
-0.26 | -0.048782 | -0.34857
-0.25 | -0.045053 | -0.32882
-0.24 | -0.041802 | -0.31068
-0.23 | -0.038443 | -0.28962
-0.22 | -0.035526 | -0.27217
-0.21 | -0.032709 | -0.25349
-0.2 | -0.029898 | -0.23795
-0.19 | -0.02749 | -0.22124
-0.18 | -0.025186 | -0.2043
-0.17 | -0.022868 | -0.18977
-0.16 | -0.020697 | -0.17483
-0.15 | -0.018867 | -0.16197
-0.14 | -0.017174 | -0.15067
-0.13 | -0.015386 | -0.13686
-0.12 | -0.013856 | -0.12612
-0.11 | -0.012359 | -0.11604
-0.1 | -0.011064 | -0.10566
-0.09 | -0.009699 | -0.09556
-0.08 | -0.008553 | -0.08772
-0.07 | -0.007371 | -0.07996
-0.06 | -0.006284 | -0.07222
-0.05 | -0.005205 | -0.06508
-0.04 | -0.0041666 | -0.05939
-0.03 | -0.0032023 | -0.05293
-0.02 | -0.0021564 | -0.047295
-0.01 | -0.001129 | -0.042633
0 | -3.09e-05 | -0.037604
0.01 | 0.0011791 | -0.032778
0.02 | 0.0023396 | -0.028604
0.03 | 0.0037977 | -0.024492
0.04 | 0.005239 | -0.020213
0.05 | 0.006844 | -0.015804
0.06 | 0.008768 | -0.011016
0.07 | 0.01102 | -0.005585
0.08 | 0.013398 | 0.0005062
0.09 | 0.016136 | 0.007643
0.1 | 0.019283 | 0.016584
0.11 | 0.022961 | 0.027503
0.12 | 0.026865 | 0.041451
0.13 | 0.031444 | 0.05823
0.14 | 0.036882 | 0.0794
0.15 | 0.042778 | 0.10609
0.16 | 0.049671 | 0.13917
0.17 | 0.05693 | 0.18033
0.18 | 0.06558 | 0.23103
0.19 | 0.07628 | 0.29162
0.2 | 0.08744 | 0.36757
0.21 | 0.10011 | 0.45986
0.22 | 0.11493 | 0.5684
0.23 | 0.13155 | 0.7027
0.24 | 0.15016 | 0.865
0.25 | 0.17119 | 1.0597
0.26 | 0.19585 | 1.2901
0.27 | 0.22204 | 1.5639
0.28 | 0.2517 | 1.8913
0.29 | 0.28581 | 2.2799
0.3 | 0.32345 | 2.7506
0.31 | 0.36481 | 3.306
0.32 | 0.41316 | 3.9674
0.33 | 0.46567 | 4.7455
0.34 | 0.52652 | 5.682
0.35 | 0.5842 | 6.733
0.36 | 0.6593 | 8.037
0.37 | 0.7456 | 9.623
0.38 | 0.8444 | 11.468
0.39 | 0.9494 | 13.681
0.4 | 1.0748 | 16.282
0.41 | 1.2159 | 19.44
0.42 | 1.3821 | 23.225
0.43 | 1.5672 | 27.676
0.44 | 1.7861 | 33.063
0.45 | 2.044 | 39.466
0.46 | 2.3373 | 47.222
0.47 | 2.682 | 56.307
0.48 | 3.0975 | 66.94
0.49 | 3.5693 | 80.11
0.5 | 4.1707 | 95.36