## Diode Characteristic (uA-mm)
VGS (V) | VDS = 0.000 V | VDS = 0.500 V
-1.25 | -5.891 | -15.602
-1.24 | -5.677 | -15.143
-1.23 | -5.499 | -14.665
-1.22 | -5.298 | -14.249
-1.21 | -5.11 | -13.834
-1.2 | -4.9089 | -13.366
-1.19 | -4.7528 | -13.011
-1.18 | -4.584 | -12.591
-1.17 | -4.4373 | -12.215
-1.16 | -4.2615 | -11.903
-1.15 | -4.115 | -11.481
-1.14 | -3.9952 | -11.08
-1.13 | -3.8454 | -10.78
-1.12 | -3.712 | -10.472
-1.11 | -3.5716 | -10.123
-1.1 | -3.4453 | -9.797
-1.09 | -3.3145 | -9.499
-1.08 | -3.1914 | -9.191
-1.07 | -3.0876 | -8.911
-1.06 | -2.9736 | -8.628
-1.05 | -2.8616 | -8.371
-1.04 | -2.7663 | -8.083
-1.03 | -2.6691 | -7.819
-1.02 | -2.5658 | -7.589
-1.01 | -2.4772 | -7.341
-1 | -2.3828 | -7.121
-0.99 | -2.2919 | -6.858
-0.98 | -2.208 | -6.663
-0.97 | -2.1164 | -6.413
-0.96 | -2.0331 | -6.214
-0.95 | -1.9565 | -6.007
-0.94 | -1.8811 | -5.824
-0.93 | -1.8021 | -5.635
-0.92 | -1.731 | -5.434
-0.91 | -1.6657 | -5.244
-0.9 | -1.5971 | -5.037
-0.89 | -1.5437 | -4.8875
-0.88 | -1.479 | -4.72
-0.87 | -1.4208 | -4.577
-0.86 | -1.3618 | -4.4178
-0.85 | -1.3063 | -4.2516
-0.84 | -1.2561 | -4.1182
-0.83 | -1.2048 | -3.9624
-0.82 | -1.1525 | -3.8282
-0.81 | -1.1028 | -3.6885
-0.8 | -1.0547 | -3.5733
-0.79 | -1.004 | -3.4384
-0.78 | -0.964 | -3.2925
-0.77 | -0.9296 | -3.1992
-0.76 | -0.8812 | -3.09
-0.75 | -0.8468 | -2.9802
-0.74 | -0.808 | -2.8831
-0.73 | -0.7733 | -2.7738
-0.72 | -0.7395 | -2.6829
-0.71 | -0.7051 | -2.5819
-0.7 | -0.6732 | -2.4859
-0.69 | -0.6386 | -2.3902
-0.68 | -0.6107 | -2.2965
-0.67 | -0.5806 | -2.2131
-0.66 | -0.5574 | -2.1201
-0.65 | -0.5309 | -2.0549
-0.64 | -0.5054 | -1.9862
-0.63 | -0.48385 | -1.8972
-0.62 | -0.45952 | -1.8248
-0.61 | -0.43679 | -1.7598
-0.6 | -0.41562 | -1.6966
-0.59 | -0.39518 | -1.6292
-0.58 | -0.3745 | -1.5593
-0.57 | -0.35619 | -1.5088
-0.56 | -0.33737 | -1.4513
-0.55 | -0.32055 | -1.3867
-0.54 | -0.30343 | -1.3371
-0.53 | -0.2864 | -1.2845
-0.52 | -0.27226 | -1.2357
-0.51 | -0.25769 | -1.1853
-0.5 | -0.24453 | -1.1339
-0.49 | -0.23066 | -1.0943
-0.48 | -0.21625 | -1.0465
-0.47 | -0.20473 | -1.0087
-0.46 | -0.19289 | -0.9647
-0.45 | -0.18214 | -0.9257
-0.44 | -0.17183 | -0.8874
-0.43 | -0.16177 | -0.8515
-0.42 | -0.15277 | -0.8166
-0.41 | -0.14314 | -0.785
-0.4 | -0.13412 | -0.7545
-0.39 | -0.12561 | -0.7152
-0.38 | -0.1176 | -0.6864
-0.37 | -0.11035 | -0.6535
-0.36 | -0.10258 | -0.6266
-0.35 | -0.096 | -0.5988
-0.34 | -0.08963 | -0.5703
-0.33 | -0.08402 | -0.5469
-0.32 | -0.07849 | -0.5225
-0.31 | -0.07318 | -0.49732
-0.3 | -0.06749 | -0.47081
-0.29 | -0.06365 | -0.45013
-0.28 | -0.05858 | -0.42706
-0.27 | -0.05438 | -0.40332
-0.26 | -0.05054 | -0.38158
-0.25 | -0.046657 | -0.35929
-0.24 | -0.043207 | -0.34055
-0.23 | -0.039929 | -0.31969
-0.22 | -0.036913 | -0.30098
-0.21 | -0.03362 | -0.28073
-0.2 | -0.030998 | -0.26206
-0.19 | -0.028546 | -0.24351
-0.18 | -0.025957 | -0.22788
-0.17 | -0.023714 | -0.21136
-0.16 | -0.021467 | -0.19526
-0.15 | -0.019566 | -0.18035
-0.14 | -0.017718 | -0.16594
-0.13 | -0.015932 | -0.15163
-0.12 | -0.014302 | -0.14058
-0.11 | -0.012852 | -0.12691
-0.1 | -0.011412 | -0.1176
-0.09 | -0.010035 | -0.10842
-0.08 | -0.008784 | -0.09726
-0.07 | -0.007636 | -0.08833
-0.06 | -0.006545 | -0.07971
-0.05 | -0.005356 | -0.0726
-0.04 | -0.004333 | -0.06536
-0.03 | -0.0033178 | -0.0587
-0.02 | -0.0022053 | -0.05316
-0.01 | -0.0011737 | -0.046771
0 | -2.28e-05 | -0.040762
0.01 | 0.0011462 | -0.036162
0.02 | 0.0024779 | -0.031274
0.03 | 0.0038542 | -0.026925
0.04 | 0.0054712 | -0.022252
0.05 | 0.007111 | -0.017596
0.06 | 0.009103 | -0.012371
0.07 | 0.011396 | -0.006816
0.08 | 0.013956 | -0.0003655
0.09 | 0.016715 | 0.007299
0.1 | 0.019965 | 0.016397
0.11 | 0.023809 | 0.027566
0.12 | 0.028073 | 0.04149
0.13 | 0.032786 | 0.05804
0.14 | 0.03813 | 0.0798
0.15 | 0.044391 | 0.10701
0.16 | 0.051286 | 0.13989
0.17 | 0.05852 | 0.18071
0.18 | 0.06774 | 0.2303
0.19 | 0.07815 | 0.29252
0.2 | 0.09 | 0.3676
0.21 | 0.10286 | 0.4587
0.22 | 0.11801 | 0.56808
0.23 | 0.1353 | 0.6928
0.24 | 0.15355 | 0.8522
0.25 | 0.17568 | 1.044
0.26 | 0.19807 | 1.2678
0.27 | 0.22541 | 1.5336
0.28 | 0.25578 | 1.8571
0.29 | 0.28924 | 2.2363
0.3 | 0.32791 | 2.6918
0.31 | 0.36858 | 3.2217
0.32 | 0.41816 | 3.8594
0.33 | 0.47346 | 4.6158
0.34 | 0.53203 | 5.5059
0.35 | 0.5894 | 6.517
0.36 | 0.6691 | 7.773
0.37 | 0.7543 | 9.282
0.38 | 0.8509 | 11.058
0.39 | 0.9587 | 13.149
0.4 | 1.0787 | 15.649
0.41 | 1.227 | 18.62
0.42 | 1.3917 | 22.21
0.43 | 1.5788 | 26.432
0.44 | 1.7964 | 31.457
0.45 | 2.0518 | 37.517
0.46 | 2.3554 | 44.785
0.47 | 2.7003 | 53.44
0.48 | 3.1261 | 63.48
0.49 | 3.6202 | 75.58
0.5 | 4.2031 | 90.41