## Diode Characteristic (uA-mm)
VGS (V) | VDS = 0.000 V | VDS = 0.500 V
-1.25 | -5.568 | -14.705
-1.24 | -5.375 | -14.297
-1.23 | -5.173 | -13.832
-1.22 | -4.9956 | -13.445
-1.21 | -4.8234 | -12.999
-1.2 | -4.6898 | -12.599
-1.19 | -4.5177 | -12.295
-1.18 | -4.371 | -11.954
-1.17 | -4.2065 | -11.53
-1.16 | -4.0573 | -11.159
-1.15 | -3.9101 | -10.798
-1.14 | -3.7796 | -10.499
-1.13 | -3.6422 | -10.139
-1.12 | -3.5187 | -9.876
-1.11 | -3.3882 | -9.518
-1.1 | -3.2608 | -9.245
-1.09 | -3.1587 | -8.963
-1.08 | -3.043 | -8.666
-1.07 | -2.9279 | -8.443
-1.06 | -2.8313 | -8.15
-1.05 | -2.7265 | -7.91
-1.04 | -2.6216 | -7.675
-1.03 | -2.5256 | -7.423
-1.02 | -2.44 | -7.179
-1.01 | -2.3465 | -6.954
-1 | -2.2605 | -6.722
-0.99 | -2.1861 | -6.502
-0.98 | -2.0984 | -6.28
-0.97 | -2.0139 | -6.103
-0.96 | -1.9433 | -5.898
-0.95 | -1.8704 | -5.705
-0.94 | -1.7983 | -5.546
-0.93 | -1.734 | -5.326
-0.92 | -1.6706 | -5.183
-0.91 | -1.6012 | -4.9806
-0.9 | -1.5346 | -4.814
-0.89 | -1.4719 | -4.6405
-0.88 | -1.4126 | -4.4904
-0.87 | -1.3622 | -4.3309
-0.86 | -1.3105 | -4.1825
-0.85 | -1.2512 | -4.0542
-0.84 | -1.2019 | -3.9216
-0.83 | -1.1544 | -3.7674
-0.82 | -1.1092 | -3.6541
-0.81 | -1.0596 | -3.5134
-0.8 | -1.0107 | -3.3998
-0.79 | -0.9748 | -3.2857
-0.78 | -0.9264 | -3.1787
-0.77 | -0.8888 | -3.0581
-0.76 | -0.849 | -2.9602
-0.75 | -0.811 | -2.8514
-0.74 | -0.7795 | -2.7445
-0.73 | -0.7512 | -2.6462
-0.72 | -0.7084 | -2.554
-0.71 | -0.6784 | -2.4594
-0.7 | -0.6502 | -2.3723
-0.69 | -0.618 | -2.2949
-0.68 | -0.5899 | -2.2015
-0.67 | -0.5608 | -2.1274
-0.66 | -0.5338 | -2.0364
-0.65 | -0.5129 | -1.9552
-0.64 | -0.48829 | -1.892
-0.63 | -0.46282 | -1.8199
-0.62 | -0.44161 | -1.7482
-0.61 | -0.42047 | -1.6796
-0.6 | -0.39971 | -1.6206
-0.59 | -0.3833 | -1.5592
-0.58 | -0.36109 | -1.4966
-0.57 | -0.34491 | -1.4326
-0.56 | -0.32758 | -1.3798
-0.55 | -0.31041 | -1.3197
-0.54 | -0.29568 | -1.2814
-0.53 | -0.27816 | -1.2269
-0.52 | -0.26511 | -1.1828
-0.51 | -0.24996 | -1.1349
-0.5 | -0.23625 | -1.0868
-0.49 | -0.22502 | -1.0509
-0.48 | -0.20979 | -1.0055
-0.47 | -0.19961 | -0.9591
-0.46 | -0.1877 | -0.9236
-0.45 | -0.17758 | -0.8886
-0.44 | -0.16839 | -0.8508
-0.43 | -0.15718 | -0.811
-0.42 | -0.1489 | -0.7824
-0.41 | -0.13947 | -0.7493
-0.4 | -0.13084 | -0.7201
-0.39 | -0.12242 | -0.6813
-0.38 | -0.11515 | -0.6546
-0.37 | -0.10806 | -0.628
-0.36 | -0.10129 | -0.5992
-0.35 | -0.09537 | -0.5736
-0.34 | -0.08863 | -0.547
-0.33 | -0.0834 | -0.524
-0.32 | -0.07742 | -0.5019
-0.31 | -0.07198 | -0.48152
-0.3 | -0.06685 | -0.45743
-0.29 | -0.06206 | -0.43186
-0.28 | -0.05768 | -0.4121
-0.27 | -0.0537 | -0.39024
-0.26 | -0.049984 | -0.36645
-0.25 | -0.046391 | -0.3488
-0.24 | -0.042826 | -0.3292
-0.23 | -0.039638 | -0.30588
-0.22 | -0.036367 | -0.28792
-0.21 | -0.033789 | -0.27221
-0.2 | -0.030903 | -0.25303
-0.19 | -0.02828 | -0.23591
-0.18 | -0.025806 | -0.21866
-0.17 | -0.023612 | -0.20535
-0.16 | -0.021522 | -0.18931
-0.15 | -0.019583 | -0.17413
-0.14 | -0.017818 | -0.16147
-0.13 | -0.015917 | -0.14881
-0.12 | -0.014381 | -0.13517
-0.11 | -0.012794 | -0.12497
-0.1 | -0.011491 | -0.11449
-0.09 | -0.010059 | -0.10421
-0.08 | -0.008733 | -0.09446
-0.07 | -0.00759 | -0.08711
-0.06 | -0.006513 | -0.07838
-0.05 | -0.005448 | -0.07096
-0.04 | -0.0043867 | -0.06325
-0.03 | -0.0032795 | -0.0571
-0.02 | -0.002257 | -0.05109
-0.01 | -0.0011486 | -0.045879
0 | 9.7e-06 | -0.040266
0.01 | 0.0011625 | -0.035247
0.02 | 0.0025088 | -0.031016
0.03 | 0.0038866 | -0.026473
0.04 | 0.0055155 | -0.021891
0.05 | 0.007222 | -0.017247
0.06 | 0.009148 | -0.012192
0.07 | 0.011427 | -0.006598
0.08 | 0.013978 | -0.0002456
0.09 | 0.016926 | 0.007156
0.1 | 0.020105 | 0.016122
0.11 | 0.023824 | 0.027183
0.12 | 0.028128 | 0.040886
0.13 | 0.032988 | 0.05795
0.14 | 0.038475 | 0.07908
0.15 | 0.044622 | 0.1054
0.16 | 0.05176 | 0.13818
0.17 | 0.05916 | 0.1775
0.18 | 0.06795 | 0.22776
0.19 | 0.07882 | 0.2874
0.2 | 0.09065 | 0.35983
0.21 | 0.10412 | 0.44965
0.22 | 0.11954 | 0.55456
0.23 | 0.13627 | 0.6792
0.24 | 0.1559 | 0.8334
0.25 | 0.17703 | 1.0194
0.26 | 0.20178 | 1.2381
0.27 | 0.22877 | 1.5
0.28 | 0.25914 | 1.813
0.29 | 0.29345 | 2.1743
0.3 | 0.33229 | 2.6204
0.31 | 0.37519 | 3.1386
0.32 | 0.42358 | 3.7488
0.33 | 0.47826 | 4.4959
0.34 | 0.5384 | 5.3558
0.35 | 0.5948 | 6.322
0.36 | 0.6687 | 7.544
0.37 | 0.7572 | 9.006
0.38 | 0.8524 | 10.702
0.39 | 0.962 | 12.73
0.4 | 1.0901 | 15.126
0.41 | 1.2307 | 17.965
0.42 | 1.3962 | 21.45
0.43 | 1.5812 | 25.488
0.44 | 1.801 | 30.368
0.45 | 2.0563 | 36.144
0.46 | 2.3507 | 43.066
0.47 | 2.6952 | 51.343
0.48 | 3.108 | 61.05
0.49 | 3.5927 | 72.59
0.5 | 4.1764 | 86.69