## Diode Characteristic (uA-mm)
VGS (V) | VDS = 0.000 V | VDS = 0.500 V
-1.25 | -6.997 | -18.909
-1.24 | -6.76 | -18.391
-1.23 | -6.527 | -17.773
-1.22 | -6.284 | -17.145
-1.21 | -6.066 | -16.748
-1.2 | -5.862 | -16.162
-1.19 | -5.623 | -15.679
-1.18 | -5.434 | -15.13
-1.17 | -5.217 | -14.699
-1.16 | -5.034 | -14.256
-1.15 | -4.8602 | -13.769
-1.14 | -4.6801 | -13.278
-1.13 | -4.5037 | -12.966
-1.12 | -4.3235 | -12.495
-1.11 | -4.1775 | -12.122
-1.1 | -4.0174 | -11.743
-1.09 | -3.8786 | -11.318
-1.08 | -3.7286 | -10.946
-1.07 | -3.5694 | -10.621
-1.06 | -3.4549 | -10.266
-1.05 | -3.322 | -9.93
-1.04 | -3.1931 | -9.598
-1.03 | -3.0735 | -9.314
-1.02 | -2.9405 | -9.016
-1.01 | -2.8197 | -8.729
-1 | -2.7221 | -8.447
-0.99 | -2.6068 | -8.159
-0.98 | -2.5193 | -7.912
-0.97 | -2.4158 | -7.614
-0.96 | -2.3143 | -7.322
-0.95 | -2.2209 | -7.109
-0.94 | -2.1337 | -6.902
-0.93 | -2.0492 | -6.643
-0.92 | -1.9716 | -6.398
-0.91 | -1.9002 | -6.209
-0.9 | -1.8108 | -5.941
-0.89 | -1.7397 | -5.757
-0.88 | -1.6762 | -5.512
-0.87 | -1.6009 | -5.328
-0.86 | -1.5329 | -5.164
-0.85 | -1.46 | -4.9642
-0.84 | -1.3962 | -4.8116
-0.83 | -1.3397 | -4.6138
-0.82 | -1.2868 | -4.4379
-0.81 | -1.2277 | -4.2974
-0.8 | -1.1694 | -4.1241
-0.79 | -1.1249 | -4.0007
-0.78 | -1.0726 | -3.8305
-0.77 | -1.0236 | -3.7015
-0.76 | -0.9796 | -3.5674
-0.75 | -0.9361 | -3.4361
-0.74 | -0.891 | -3.307
-0.73 | -0.855 | -3.189
-0.72 | -0.8212 | -3.0588
-0.71 | -0.7815 | -2.9416
-0.7 | -0.7447 | -2.8363
-0.69 | -0.7054 | -2.7312
-0.68 | -0.6735 | -2.6224
-0.67 | -0.6404 | -2.5313
-0.66 | -0.6113 | -2.4352
-0.65 | -0.5844 | -2.3388
-0.64 | -0.5572 | -2.2516
-0.63 | -0.5309 | -2.1597
-0.62 | -0.5002 | -2.0719
-0.61 | -0.481 | -2.0051
-0.6 | -0.45476 | -1.9191
-0.59 | -0.43327 | -1.8457
-0.58 | -0.41005 | -1.7565
-0.57 | -0.38803 | -1.6961
-0.56 | -0.36865 | -1.6294
-0.55 | -0.34911 | -1.5586
-0.54 | -0.32938 | -1.4994
-0.53 | -0.31273 | -1.4392
-0.52 | -0.29626 | -1.3727
-0.51 | -0.27799 | -1.3175
-0.5 | -0.26517 | -1.2623
-0.49 | -0.24919 | -1.2152
-0.48 | -0.23664 | -1.1649
-0.47 | -0.22246 | -1.1236
-0.46 | -0.20993 | -1.0701
-0.45 | -0.19784 | -1.0194
-0.44 | -0.18654 | -0.9733
-0.43 | -0.17505 | -0.9432
-0.42 | -0.16464 | -0.9017
-0.41 | -0.15473 | -0.8612
-0.4 | -0.14564 | -0.8248
-0.39 | -0.13593 | -0.7881
-0.38 | -0.12693 | -0.7536
-0.37 | -0.11977 | -0.7231
-0.36 | -0.1121 | -0.6864
-0.35 | -0.10401 | -0.6593
-0.34 | -0.0976 | -0.6264
-0.33 | -0.09112 | -0.5946
-0.32 | -0.08466 | -0.5684
-0.31 | -0.07844 | -0.5422
-0.3 | -0.07342 | -0.52
-0.29 | -0.06812 | -0.49301
-0.28 | -0.06269 | -0.4684
-0.27 | -0.05794 | -0.44168
-0.26 | -0.0542 | -0.41805
-0.25 | -0.050212 | -0.39594
-0.24 | -0.046228 | -0.376
-0.23 | -0.04262 | -0.35191
-0.22 | -0.03952 | -0.33119
-0.21 | -0.03605 | -0.31592
-0.2 | -0.033242 | -0.29304
-0.19 | -0.030528 | -0.27653
-0.18 | -0.027977 | -0.25603
-0.17 | -0.025243 | -0.23835
-0.16 | -0.023034 | -0.22243
-0.15 | -0.021065 | -0.20399
-0.14 | -0.018944 | -0.1902
-0.13 | -0.017068 | -0.17375
-0.12 | -0.01534 | -0.16052
-0.11 | -0.013741 | -0.14877
-0.1 | -0.012198 | -0.13604
-0.09 | -0.010688 | -0.12301
-0.08 | -0.009399 | -0.11307
-0.07 | -0.008179 | -0.10346
-0.06 | -0.006944 | -0.09402
-0.05 | -0.005702 | -0.08533
-0.04 | -0.0046316 | -0.07691
-0.03 | -0.0035253 | -0.06971
-0.02 | -0.0023424 | -0.0618
-0.01 | -0.0012402 | -0.05552
0 | -2.21e-05 | -0.049123
0.01 | 0.0012207 | -0.043175
0.02 | 0.0026349 | -0.037524
0.03 | 0.0041081 | -0.032254
0.04 | 0.00581 | -0.026646
0.05 | 0.0077 | -0.021062
0.06 | 0.009712 | -0.015077
0.07 | 0.012057 | -0.008912
0.08 | 0.014912 | -0.0018926
0.09 | 0.017893 | 0.006339
0.1 | 0.021279 | 0.01593
0.11 | 0.025217 | 0.0281
0.12 | 0.030079 | 0.042566
0.13 | 0.035129 | 0.06052
0.14 | 0.040867 | 0.08335
0.15 | 0.047415 | 0.11119
0.16 | 0.055113 | 0.14617
0.17 | 0.06232 | 0.18834
0.18 | 0.07212 | 0.24087
0.19 | 0.08347 | 0.30572
0.2 | 0.09631 | 0.38437
0.21 | 0.11066 | 0.48193
0.22 | 0.1267 | 0.5884
0.23 | 0.14486 | 0.7292
0.24 | 0.16598 | 0.896
0.25 | 0.18872 | 1.1005
0.26 | 0.21515 | 1.3358
0.27 | 0.24478 | 1.6211
0.28 | 0.27688 | 1.9622
0.29 | 0.31395 | 2.3584
0.3 | 0.35632 | 2.8454
0.31 | 0.40296 | 3.4176
0.32 | 0.4516 | 4.0931
0.33 | 0.51145 | 4.9039
0.34 | 0.5719 | 5.807
0.35 | 0.644 | 6.939
0.36 | 0.7274 | 8.274
0.37 | 0.8194 | 9.886
0.38 | 0.9273 | 11.792
0.39 | 1.0451 | 14.03
0.4 | 1.1784 | 16.698
0.41 | 1.3306 | 19.892
0.42 | 1.5069 | 23.765
0.43 | 1.7013 | 28.264
0.44 | 1.9403 | 33.724
0.45 | 2.2145 | 40.203
0.46 | 2.5318 | 48.053
0.47 | 2.9052 | 57.17
0.48 | 3.3395 | 68.34
0.49 | 3.8575 | 81.51
0.5 | 4.4731 | 97.16