## Diode Characteristic (uA-mm)
VGS (V) | VDS = 0.000 V | VDS = 0.500 V
-1.25 | -6.757 | -17.89
-1.24 | -6.493 | -17.376
-1.23 | -6.253 | -16.866
-1.22 | -6.034 | -16.354
-1.21 | -5.827 | -15.892
-1.2 | -5.638 | -15.407
-1.19 | -5.439 | -14.856
-1.18 | -5.233 | -14.448
-1.17 | -5.031 | -14.033
-1.16 | -4.8557 | -13.562
-1.15 | -4.666 | -13.136
-1.14 | -4.4825 | -12.659
-1.13 | -4.3472 | -12.28
-1.12 | -4.1737 | -11.848
-1.11 | -4.0273 | -11.46
-1.1 | -3.881 | -11.103
-1.09 | -3.7211 | -10.808
-1.08 | -3.5866 | -10.435
-1.07 | -3.47 | -10.06
-1.06 | -3.3442 | -9.751
-1.05 | -3.2226 | -9.474
-1.04 | -3.1012 | -9.169
-1.03 | -2.989 | -8.883
-1.02 | -2.8593 | -8.561
-1.01 | -2.7483 | -8.31
-1 | -2.6386 | -7.997
-0.99 | -2.5316 | -7.735
-0.98 | -2.4414 | -7.451
-0.97 | -2.3457 | -7.21
-0.96 | -2.2545 | -6.973
-0.95 | -2.1609 | -6.741
-0.94 | -2.0703 | -6.514
-0.93 | -1.9883 | -6.281
-0.92 | -1.9132 | -6.048
-0.91 | -1.8393 | -5.851
-0.9 | -1.7604 | -5.66
-0.89 | -1.696 | -5.463
-0.88 | -1.6265 | -5.267
-0.87 | -1.5488 | -5.095
-0.86 | -1.4819 | -4.9246
-0.85 | -1.4211 | -4.7624
-0.84 | -1.3726 | -4.5702
-0.83 | -1.3127 | -4.4188
-0.82 | -1.2597 | -4.2784
-0.81 | -1.2059 | -4.1257
-0.8 | -1.1527 | -3.9548
-0.79 | -1.1104 | -3.8283
-0.78 | -1.0616 | -3.6688
-0.77 | -1.011 | -3.5422
-0.76 | -0.9634 | -3.4125
-0.75 | -0.9271 | -3.2965
-0.74 | -0.8841 | -3.1776
-0.73 | -0.8421 | -3.0509
-0.72 | -0.8038 | -2.9474
-0.71 | -0.7658 | -2.8252
-0.7 | -0.7311 | -2.7121
-0.69 | -0.6943 | -2.6135
-0.68 | -0.6663 | -2.5123
-0.67 | -0.6315 | -2.4194
-0.66 | -0.5999 | -2.3338
-0.65 | -0.5704 | -2.2349
-0.64 | -0.5447 | -2.1548
-0.63 | -0.5181 | -2.0718
-0.62 | -0.49411 | -2.0006
-0.61 | -0.47025 | -1.9187
-0.6 | -0.44972 | -1.8514
-0.59 | -0.42675 | -1.7756
-0.58 | -0.40628 | -1.7053
-0.57 | -0.38454 | -1.6293
-0.56 | -0.36356 | -1.5639
-0.55 | -0.34453 | -1.4975
-0.54 | -0.32699 | -1.4507
-0.53 | -0.31106 | -1.3801
-0.52 | -0.29317 | -1.3301
-0.51 | -0.27743 | -1.2756
-0.5 | -0.26344 | -1.2157
-0.49 | -0.24718 | -1.1701
-0.48 | -0.23282 | -1.1241
-0.47 | -0.22094 | -1.0703
-0.46 | -0.20691 | -1.0283
-0.45 | -0.19746 | -0.9848
-0.44 | -0.18489 | -0.9491
-0.43 | -0.17349 | -0.91
-0.42 | -0.16239 | -0.8707
-0.41 | -0.15342 | -0.8334
-0.4 | -0.14285 | -0.7927
-0.39 | -0.13469 | -0.7625
-0.38 | -0.12677 | -0.7275
-0.37 | -0.11847 | -0.6922
-0.36 | -0.11099 | -0.659
-0.35 | -0.10373 | -0.6315
-0.34 | -0.09664 | -0.5993
-0.33 | -0.08998 | -0.5742
-0.32 | -0.08428 | -0.5471
-0.31 | -0.07859 | -0.5214
-0.3 | -0.07266 | -0.50022
-0.29 | -0.06736 | -0.47285
-0.28 | -0.06262 | -0.45092
-0.27 | -0.058 | -0.42698
-0.26 | -0.05381 | -0.40414
-0.25 | -0.050074 | -0.38062
-0.24 | -0.046089 | -0.35783
-0.23 | -0.042776 | -0.34132
-0.22 | -0.039487 | -0.31916
-0.21 | -0.036492 | -0.3006
-0.2 | -0.033295 | -0.2803
-0.19 | -0.030318 | -0.26207
-0.18 | -0.027764 | -0.24386
-0.17 | -0.025291 | -0.22637
-0.16 | -0.023054 | -0.21179
-0.15 | -0.020801 | -0.19607
-0.14 | -0.018887 | -0.181
-0.13 | -0.016955 | -0.16764
-0.12 | -0.015203 | -0.15424
-0.11 | -0.013662 | -0.14037
-0.1 | -0.012186 | -0.12844
-0.09 | -0.010715 | -0.11725
-0.08 | -0.009362 | -0.10754
-0.07 | -0.008103 | -0.09735
-0.06 | -0.006965 | -0.08793
-0.05 | -0.005775 | -0.07969
-0.04 | -0.0046854 | -0.0717
-0.03 | -0.0035048 | -0.06492
-0.02 | -0.0024019 | -0.05825
-0.01 | -0.0012255 | -0.05148
0 | -5.24e-05 | -0.045111
0.01 | 0.0012604 | -0.03933
0.02 | 0.0025789 | -0.034433
0.03 | 0.004141 | -0.029273
0.04 | 0.00572 | -0.024778
0.05 | 0.007548 | -0.019451
0.06 | 0.009795 | -0.014262
0.07 | 0.012113 | -0.008618
0.08 | 0.014735 | -0.0019351
0.09 | 0.017613 | 0.00565
0.1 | 0.021263 | 0.014592
0.11 | 0.025172 | 0.025629
0.12 | 0.029534 | 0.039151
0.13 | 0.034272 | 0.055944
0.14 | 0.0403 | 0.07637
0.15 | 0.046851 | 0.10178
0.16 | 0.054088 | 0.1339
0.17 | 0.06151 | 0.17277
0.18 | 0.07109 | 0.22204
0.19 | 0.08204 | 0.281
0.2 | 0.0944 | 0.35277
0.21 | 0.1088 | 0.44086
0.22 | 0.12385 | 0.54484
0.23 | 0.14185 | 0.6656
0.24 | 0.16215 | 0.8169
0.25 | 0.18482 | 1
0.26 | 0.21049 | 1.2134
0.27 | 0.23949 | 1.472
0.28 | 0.27124 | 1.7776
0.29 | 0.30635 | 2.137
0.3 | 0.34858 | 2.5747
0.31 | 0.39271 | 3.0869
0.32 | 0.44409 | 3.6865
0.33 | 0.50106 | 4.412
0.34 | 0.56471 | 5.2546
0.35 | 0.6236 | 6.209
0.36 | 0.707 | 7.386
0.37 | 0.7966 | 8.798
0.38 | 0.8936 | 10.457
0.39 | 1.0115 | 12.416
0.4 | 1.1383 | 14.779
0.41 | 1.2836 | 17.572
0.42 | 1.4569 | 20.902
0.43 | 1.6527 | 24.83
0.44 | 1.8812 | 29.536
0.45 | 2.14 | 35.109
0.46 | 2.4589 | 41.81
0.47 | 2.8175 | 49.782
0.48 | 3.2294 | 59.16
0.49 | 3.746 | 70.33
0.5 | 4.3546 | 83.89