## Diode Characteristic (uA-mm)
VGS (V) | VDS = 0.000 V | VDS = 0.500 V
-1.25 | -7.35 | -19.943
-1.24 | -7.092 | -19.289
-1.23 | -6.858 | -18.688
-1.22 | -6.564 | -18.148
-1.21 | -6.302 | -17.574
-1.2 | -6.065 | -17.06
-1.19 | -5.85 | -16.511
-1.18 | -5.643 | -15.936
-1.17 | -5.45 | -15.482
-1.16 | -5.249 | -14.956
-1.15 | -5.062 | -14.551
-1.14 | -4.8925 | -14.023
-1.13 | -4.7144 | -13.649
-1.12 | -4.507 | -13.114
-1.11 | -4.3398 | -12.716
-1.1 | -4.1704 | -12.29
-1.09 | -4.0008 | -11.895
-1.08 | -3.8537 | -11.513
-1.07 | -3.7042 | -11.117
-1.06 | -3.5812 | -10.796
-1.05 | -3.4142 | -10.483
-1.04 | -3.2913 | -10.072
-1.03 | -3.1582 | -9.778
-1.02 | -3.0355 | -9.435
-1.01 | -2.9263 | -9.093
-1 | -2.7896 | -8.821
-0.99 | -2.6838 | -8.519
-0.98 | -2.5733 | -8.206
-0.97 | -2.4739 | -7.903
-0.96 | -2.3753 | -7.704
-0.95 | -2.2758 | -7.391
-0.94 | -2.1843 | -7.134
-0.93 | -2.0972 | -6.912
-0.92 | -2.0062 | -6.684
-0.91 | -1.9278 | -6.422
-0.9 | -1.8466 | -6.173
-0.89 | -1.7691 | -5.958
-0.88 | -1.6924 | -5.761
-0.87 | -1.6318 | -5.53
-0.86 | -1.5587 | -5.357
-0.85 | -1.4963 | -5.163
-0.84 | -1.4312 | -4.9864
-0.83 | -1.3717 | -4.7876
-0.82 | -1.3116 | -4.6362
-0.81 | -1.2536 | -4.4672
-0.8 | -1.2022 | -4.2945
-0.79 | -1.1436 | -4.1501
-0.78 | -1.1008 | -3.9825
-0.77 | -1.0486 | -3.8399
-0.76 | -0.9998 | -3.7117
-0.75 | -0.96 | -3.5737
-0.74 | -0.9133 | -3.4405
-0.73 | -0.865 | -3.3244
-0.72 | -0.8254 | -3.1857
-0.71 | -0.7879 | -3.0582
-0.7 | -0.7542 | -2.9341
-0.69 | -0.7164 | -2.8279
-0.68 | -0.6868 | -2.7126
-0.67 | -0.649 | -2.6197
-0.66 | -0.6165 | -2.501
-0.65 | -0.5898 | -2.4184
-0.64 | -0.5581 | -2.3202
-0.63 | -0.5328 | -2.239
-0.62 | -0.5042 | -2.1376
-0.61 | -0.48059 | -2.0565
-0.6 | -0.45441 | -1.9693
-0.59 | -0.43138 | -1.8959
-0.58 | -0.41191 | -1.8227
-0.57 | -0.38978 | -1.7581
-0.56 | -0.37171 | -1.675
-0.55 | -0.35059 | -1.6146
-0.54 | -0.33355 | -1.5462
-0.53 | -0.31396 | -1.4845
-0.52 | -0.29649 | -1.4153
-0.51 | -0.2805 | -1.3618
-0.5 | -0.26466 | -1.299
-0.49 | -0.24991 | -1.2439
-0.48 | -0.23491 | -1.1942
-0.47 | -0.2225 | -1.1413
-0.46 | -0.2082 | -1.0996
-0.45 | -0.19605 | -1.062
-0.44 | -0.18336 | -1.0084
-0.43 | -0.17389 | -0.9675
-0.42 | -0.16222 | -0.9259
-0.41 | -0.15241 | -0.8851
-0.4 | -0.143 | -0.8405
-0.39 | -0.13403 | -0.8027
-0.38 | -0.1265 | -0.7685
-0.37 | -0.11779 | -0.7384
-0.36 | -0.11046 | -0.7011
-0.35 | -0.1031 | -0.6655
-0.34 | -0.09581 | -0.6343
-0.33 | -0.08978 | -0.611
-0.32 | -0.08333 | -0.5818
-0.31 | -0.07747 | -0.5557
-0.3 | -0.07178 | -0.5276
-0.29 | -0.06677 | -0.5032
-0.28 | -0.06173 | -0.47916
-0.27 | -0.05701 | -0.45556
-0.26 | -0.05266 | -0.42939
-0.25 | -0.048729 | -0.40607
-0.24 | -0.045283 | -0.38278
-0.23 | -0.041623 | -0.36249
-0.22 | -0.038405 | -0.34063
-0.21 | -0.035335 | -0.31928
-0.2 | -0.032573 | -0.3021
-0.19 | -0.029759 | -0.28277
-0.18 | -0.027151 | -0.26375
-0.17 | -0.024659 | -0.24608
-0.16 | -0.022558 | -0.22813
-0.15 | -0.020598 | -0.21204
-0.14 | -0.018438 | -0.19624
-0.13 | -0.01669 | -0.18095
-0.12 | -0.014937 | -0.16581
-0.11 | -0.013465 | -0.15199
-0.1 | -0.011862 | -0.14018
-0.09 | -0.010503 | -0.12677
-0.08 | -0.009251 | -0.1145
-0.07 | -0.007962 | -0.10481
-0.06 | -0.006771 | -0.09525
-0.05 | -0.005668 | -0.08683
-0.04 | -0.004536 | -0.0789
-0.03 | -0.0034786 | -0.07063
-0.02 | -0.0023432 | -0.06369
-0.01 | -0.0012353 | -0.05647
0 | -3.48e-05 | -0.049356
0.01 | 0.0012656 | -0.043817
0.02 | 0.0025736 | -0.038381
0.03 | 0.0041535 | -0.032972
0.04 | 0.005762 | -0.027529
0.05 | 0.007563 | -0.022189
0.06 | 0.009635 | -0.016416
0.07 | 0.012179 | -0.010148
0.08 | 0.01487 | -0.0032013
0.09 | 0.017882 | 0.0049134
0.1 | 0.021308 | 0.014746
0.11 | 0.025475 | 0.026206
0.12 | 0.029992 | 0.040351
0.13 | 0.035034 | 0.05772
0.14 | 0.040924 | 0.07975
0.15 | 0.048066 | 0.1065
0.16 | 0.05557 | 0.14004
0.17 | 0.06284 | 0.18115
0.18 | 0.07319 | 0.23136
0.19 | 0.08434 | 0.29427
0.2 | 0.09739 | 0.36972
0.21 | 0.11193 | 0.46222
0.22 | 0.12891 | 0.5695
0.23 | 0.14735 | 0.7051
0.24 | 0.16865 | 0.8624
0.25 | 0.19234 | 1.0533
0.26 | 0.21965 | 1.2815
0.27 | 0.2497 | 1.5518
0.28 | 0.28321 | 1.8706
0.29 | 0.32083 | 2.2545
0.3 | 0.36434 | 2.7193
0.31 | 0.41161 | 3.2565
0.32 | 0.46418 | 3.8808
0.33 | 0.52369 | 4.6385
0.34 | 0.5765 | 5.5369
0.35 | 0.6552 | 6.522
0.36 | 0.7373 | 7.778
0.37 | 0.8345 | 9.286
0.38 | 0.9395 | 11.029
0.39 | 1.0641 | 13.091
0.4 | 1.1992 | 15.57
0.41 | 1.3521 | 18.51
0.42 | 1.5272 | 22.02
0.43 | 1.7338 | 26.208
0.44 | 1.9652 | 31.141
0.45 | 2.2414 | 37.078
0.46 | 2.5672 | 44.175
0.47 | 2.9533 | 52.625
0.48 | 3.3902 | 62.35
0.49 | 3.9188 | 74.48
0.5 | 4.5577 | 88.58