## Diode Characteristic (uA-mm)
VGS (V) | VDS = 0.000 V | VDS = 0.500 V
-1.25 | -7.9 | -22.236
-1.24 | -7.643 | -21.528
-1.23 | -7.374 | -20.831
-1.22 | -7.098 | -20.162
-1.21 | -6.818 | -19.496
-1.2 | -6.563 | -18.817
-1.19 | -6.344 | -18.203
-1.18 | -6.065 | -17.674
-1.17 | -5.85 | -17.121
-1.16 | -5.621 | -16.535
-1.15 | -5.413 | -16.035
-1.14 | -5.22 | -15.556
-1.13 | -5.004 | -15.004
-1.12 | -4.8392 | -14.565
-1.11 | -4.6315 | -14.035
-1.1 | -4.4563 | -13.647
-1.09 | -4.2963 | -13.13
-1.08 | -4.1155 | -12.69
-1.07 | -3.9615 | -12.232
-1.06 | -3.7975 | -11.841
-1.05 | -3.6634 | -11.455
-1.04 | -3.5122 | -11.092
-1.03 | -3.3861 | -10.763
-1.02 | -3.2481 | -10.329
-1.01 | -3.1039 | -10.004
-1 | -2.9896 | -9.676
-0.99 | -2.858 | -9.377
-0.98 | -2.7482 | -9.003
-0.97 | -2.6437 | -8.676
-0.96 | -2.5347 | -8.406
-0.95 | -2.4314 | -8.12
-0.94 | -2.3373 | -7.814
-0.93 | -2.228 | -7.548
-0.92 | -2.1395 | -7.279
-0.91 | -2.0483 | -7.005
-0.9 | -1.9629 | -6.783
-0.89 | -1.8849 | -6.544
-0.88 | -1.7964 | -6.308
-0.87 | -1.7174 | -6.034
-0.86 | -1.6458 | -5.869
-0.85 | -1.575 | -5.625
-0.84 | -1.5031 | -5.435
-0.83 | -1.4383 | -5.213
-0.82 | -1.3741 | -5.028
-0.81 | -1.309 | -4.8213
-0.8 | -1.2523 | -4.6677
-0.79 | -1.198 | -4.4969
-0.78 | -1.1482 | -4.327
-0.77 | -1.0901 | -4.1517
-0.76 | -1.0432 | -4.0046
-0.75 | -0.9988 | -3.8535
-0.74 | -0.9485 | -3.7065
-0.73 | -0.9079 | -3.5943
-0.72 | -0.8638 | -3.4471
-0.71 | -0.8219 | -3.2969
-0.7 | -0.7832 | -3.1814
-0.69 | -0.7438 | -3.0334
-0.68 | -0.7091 | -2.9034
-0.67 | -0.6778 | -2.8043
-0.66 | -0.6392 | -2.6942
-0.65 | -0.6123 | -2.5722
-0.64 | -0.5816 | -2.4845
-0.63 | -0.5521 | -2.3893
-0.62 | -0.5214 | -2.2921
-0.61 | -0.49691 | -2.1946
-0.6 | -0.47416 | -2.1138
-0.59 | -0.44627 | -2.0162
-0.58 | -0.42382 | -1.9387
-0.57 | -0.40063 | -1.8522
-0.56 | -0.3824 | -1.7791
-0.55 | -0.36045 | -1.6994
-0.54 | -0.34134 | -1.6329
-0.53 | -0.3209 | -1.5655
-0.52 | -0.30326 | -1.4947
-0.51 | -0.29142 | -1.4402
-0.5 | -0.27322 | -1.379
-0.49 | -0.2578 | -1.3173
-0.48 | -0.24286 | -1.2622
-0.47 | -0.2291 | -1.1987
-0.46 | -0.21615 | -1.1486
-0.45 | -0.20404 | -1.0996
-0.44 | -0.19077 | -1.0481
-0.43 | -0.1778 | -1.0059
-0.42 | -0.16849 | -0.9596
-0.41 | -0.15801 | -0.9145
-0.4 | -0.14849 | -0.8725
-0.39 | -0.13966 | -0.8293
-0.38 | -0.1311 | -0.7945
-0.37 | -0.12227 | -0.7596
-0.36 | -0.11415 | -0.7236
-0.35 | -0.10606 | -0.6903
-0.34 | -0.09923 | -0.6618
-0.33 | -0.09218 | -0.63
-0.32 | -0.08571 | -0.5996
-0.31 | -0.08023 | -0.5716
-0.3 | -0.0742 | -0.5456
-0.29 | -0.06865 | -0.5161
-0.28 | -0.06379 | -0.49616
-0.27 | -0.05927 | -0.46553
-0.26 | -0.05492 | -0.44129
-0.25 | -0.05068 | -0.41615
-0.24 | -0.0473 | -0.39471
-0.23 | -0.043827 | -0.37502
-0.22 | -0.040149 | -0.35171
-0.21 | -0.0369 | -0.33149
-0.2 | -0.033931 | -0.30947
-0.19 | -0.030941 | -0.29031
-0.18 | -0.028262 | -0.27415
-0.17 | -0.025996 | -0.25476
-0.16 | -0.023504 | -0.23529
-0.15 | -0.021449 | -0.21923
-0.14 | -0.01924 | -0.20383
-0.13 | -0.017372 | -0.1876
-0.12 | -0.015605 | -0.17236
-0.11 | -0.013935 | -0.15771
-0.1 | -0.012463 | -0.14545
-0.09 | -0.010948 | -0.13333
-0.08 | -0.00952 | -0.12131
-0.07 | -0.008272 | -0.111
-0.06 | -0.00711 | -0.10124
-0.05 | -0.005912 | -0.09159
-0.04 | -0.0047615 | -0.08287
-0.03 | -0.0035733 | -0.0744
-0.02 | -0.0024611 | -0.06682
-0.01 | -0.0012521 | -0.06071
0 | 8.6e-06 | -0.0538
0.01 | 0.0012771 | -0.047009
0.02 | 0.0027499 | -0.041292
0.03 | 0.0042558 | -0.035209
0.04 | 0.005903 | -0.029696
0.05 | 0.007885 | -0.024203
0.06 | 0.010135 | -0.018451
0.07 | 0.012544 | -0.011835
0.08 | 0.015295 | -0.0045955
0.09 | 0.018637 | 0.0036779
0.1 | 0.022239 | 0.013221
0.11 | 0.026345 | 0.024927
0.12 | 0.03111 | 0.039536
0.13 | 0.036592 | 0.05703
0.14 | 0.042727 | 0.07891
0.15 | 0.049671 | 0.10528
0.16 | 0.05657 | 0.13941
0.17 | 0.06598 | 0.18089
0.18 | 0.07639 | 0.23114
0.19 | 0.08784 | 0.29353
0.2 | 0.10168 | 0.36792
0.21 | 0.11676 | 0.46168
0.22 | 0.13437 | 0.5705
0.23 | 0.15345 | 0.703
0.24 | 0.17502 | 0.8619
0.25 | 0.19895 | 1.0565
0.26 | 0.22698 | 1.286
0.27 | 0.25758 | 1.5566
0.28 | 0.29221 | 1.8738
0.29 | 0.33055 | 2.2555
0.3 | 0.37441 | 2.7128
0.31 | 0.42311 | 3.247
0.32 | 0.47817 | 3.8916
0.33 | 0.54004 | 4.6459
0.34 | 0.5967 | 5.5364
0.35 | 0.673 | 6.541
0.36 | 0.7583 | 7.791
0.37 | 0.8527 | 9.285
0.38 | 0.9664 | 11.021
0.39 | 1.0878 | 13.096
0.4 | 1.2229 | 15.557
0.41 | 1.376 | 18.482
0.42 | 1.5628 | 21.991
0.43 | 1.7728 | 26.134
0.44 | 2.0046 | 31.073
0.45 | 2.2888 | 36.864
0.46 | 2.6104 | 43.995
0.47 | 2.9817 | 52.361
0.48 | 3.4395 | 61.94
0.49 | 3.9693 | 73.94
0.5 | 4.6015 | 88.04