## Diode Characteristic (uA-mm)
VGS (V) | VDS = 0.000 V | VDS = 0.500 V
-1.25 | -8.621 | -24.36
-1.24 | -8.315 | -23.49
-1.23 | -7.975 | -22.834
-1.22 | -7.635 | -22.055
-1.21 | -7.382 | -21.338
-1.2 | -7.082 | -20.68
-1.19 | -6.815 | -19.945
-1.18 | -6.556 | -19.235
-1.17 | -6.288 | -18.665
-1.16 | -6.079 | -18.02
-1.15 | -5.833 | -17.444
-1.14 | -5.613 | -16.783
-1.13 | -5.363 | -16.235
-1.12 | -5.172 | -15.658
-1.11 | -4.9622 | -15.212
-1.1 | -4.7805 | -14.676
-1.09 | -4.5844 | -14.193
-1.08 | -4.3857 | -13.689
-1.07 | -4.2242 | -13.153
-1.06 | -4.0647 | -12.725
-1.05 | -3.9079 | -12.314
-1.04 | -3.7367 | -11.916
-1.03 | -3.5823 | -11.479
-1.02 | -3.4353 | -11.095
-1.01 | -3.2808 | -10.676
-1 | -3.1612 | -10.324
-0.99 | -3.023 | -9.93
-0.98 | -2.9005 | -9.566
-0.97 | -2.7935 | -9.251
-0.96 | -2.6612 | -8.927
-0.95 | -2.5519 | -8.615
-0.94 | -2.4396 | -8.268
-0.93 | -2.3311 | -7.998
-0.92 | -2.2436 | -7.721
-0.91 | -2.139 | -7.496
-0.9 | -2.0525 | -7.199
-0.89 | -1.9496 | -6.927
-0.88 | -1.8711 | -6.671
-0.87 | -1.7918 | -6.422
-0.86 | -1.7146 | -6.209
-0.85 | -1.6275 | -5.957
-0.84 | -1.5558 | -5.722
-0.83 | -1.4835 | -5.529
-0.82 | -1.4204 | -5.292
-0.81 | -1.3569 | -5.091
-0.8 | -1.2977 | -4.9062
-0.79 | -1.2464 | -4.7008
-0.78 | -1.1849 | -4.5242
-0.77 | -1.1271 | -4.3571
-0.76 | -1.0699 | -4.174
-0.75 | -1.0202 | -4.0334
-0.74 | -0.974 | -3.8568
-0.73 | -0.9287 | -3.7201
-0.72 | -0.8848 | -3.5893
-0.71 | -0.8387 | -3.4282
-0.7 | -0.8001 | -3.2799
-0.69 | -0.7596 | -3.1581
-0.68 | -0.7216 | -3.0485
-0.67 | -0.685 | -2.8964
-0.66 | -0.6486 | -2.7818
-0.65 | -0.6143 | -2.6711
-0.64 | -0.5849 | -2.5687
-0.63 | -0.5557 | -2.4455
-0.62 | -0.528 | -2.3458
-0.61 | -0.5017 | -2.2475
-0.6 | -0.47851 | -2.1584
-0.59 | -0.45165 | -2.0616
-0.58 | -0.4295 | -1.9878
-0.57 | -0.40661 | -1.9015
-0.56 | -0.38463 | -1.8206
-0.55 | -0.36279 | -1.7427
-0.54 | -0.34329 | -1.6732
-0.53 | -0.32277 | -1.5947
-0.52 | -0.30579 | -1.5273
-0.51 | -0.28841 | -1.4627
-0.5 | -0.27176 | -1.4027
-0.49 | -0.25695 | -1.3382
-0.48 | -0.24183 | -1.289
-0.47 | -0.22808 | -1.2238
-0.46 | -0.21428 | -1.171
-0.45 | -0.20193 | -1.1184
-0.44 | -0.18893 | -1.0708
-0.43 | -0.17736 | -1.018
-0.42 | -0.16677 | -0.9778
-0.41 | -0.15632 | -0.9324
-0.4 | -0.14594 | -0.8838
-0.39 | -0.13689 | -0.8461
-0.38 | -0.12822 | -0.8094
-0.37 | -0.11967 | -0.7706
-0.36 | -0.11153 | -0.7347
-0.35 | -0.10411 | -0.6973
-0.34 | -0.09726 | -0.6628
-0.33 | -0.09061 | -0.6332
-0.32 | -0.08399 | -0.6025
-0.31 | -0.07777 | -0.577
-0.3 | -0.07242 | -0.5462
-0.29 | -0.06722 | -0.5238
-0.28 | -0.06218 | -0.49804
-0.27 | -0.05751 | -0.47235
-0.26 | -0.05345 | -0.44617
-0.25 | -0.049537 | -0.42404
-0.24 | -0.045838 | -0.40107
-0.23 | -0.042102 | -0.37857
-0.22 | -0.03881 | -0.3567
-0.21 | -0.035668 | -0.3348
-0.2 | -0.032765 | -0.31313
-0.19 | -0.029984 | -0.29376
-0.18 | -0.027414 | -0.27574
-0.17 | -0.024844 | -0.25838
-0.16 | -0.022522 | -0.23989
-0.15 | -0.020487 | -0.22223
-0.14 | -0.018464 | -0.20595
-0.13 | -0.016594 | -0.19179
-0.12 | -0.014799 | -0.1766
-0.11 | -0.013255 | -0.16225
-0.1 | -0.011793 | -0.15074
-0.09 | -0.010447 | -0.13763
-0.08 | -0.009092 | -0.12591
-0.07 | -0.007854 | -0.11503
-0.06 | -0.0067 | -0.10493
-0.05 | -0.005592 | -0.09554
-0.04 | -0.0045238 | -0.08587
-0.03 | -0.0033968 | -0.07731
-0.02 | -0.0023448 | -0.06952
-0.01 | -0.0011926 | -0.06181
0 | -5.62e-05 | -0.05416
0.01 | 0.0012407 | -0.048496
0.02 | 0.0025419 | -0.04234
0.03 | 0.0040874 | -0.036431
0.04 | 0.005718 | -0.030774
0.05 | 0.007534 | -0.02498
0.06 | 0.009764 | -0.018955
0.07 | 0.012143 | -0.012687
0.08 | 0.014716 | -0.00536
0.09 | 0.017788 | 0.0029549
0.1 | 0.021357 | 0.012462
0.11 | 0.02534 | 0.024488
0.12 | 0.029815 | 0.039002
0.13 | 0.034626 | 0.056975
0.14 | 0.040834 | 0.07844
0.15 | 0.047537 | 0.1064
0.16 | 0.055077 | 0.14112
0.17 | 0.06293 | 0.18421
0.18 | 0.07321 | 0.23694
0.19 | 0.08445 | 0.30188
0.2 | 0.09726 | 0.38171
0.21 | 0.11216 | 0.47967
0.22 | 0.12829 | 0.5913
0.23 | 0.14714 | 0.735
0.24 | 0.16859 | 0.9081
0.25 | 0.19235 | 1.1167
0.26 | 0.21848 | 1.3649
0.27 | 0.24819 | 1.6615
0.28 | 0.28166 | 2.0063
0.29 | 0.32069 | 2.4332
0.3 | 0.36336 | 2.9386
0.31 | 0.41034 | 3.542
0.32 | 0.46157 | 4.2538
0.33 | 0.52416 | 5.114
0.34 | 0.5776 | 6.075
0.35 | 0.6527 | 7.279
0.36 | 0.7374 | 8.716
0.37 | 0.8373 | 10.435
0.38 | 0.9409 | 12.448
0.39 | 1.0631 | 14.871
0.4 | 1.1961 | 17.78
0.41 | 1.3585 | 21.24
0.42 | 1.5336 | 25.369
0.43 | 1.7389 | 30.327
0.44 | 1.9796 | 36.246
0.45 | 2.2493 | 43.317
0.46 | 2.5816 | 51.85
0.47 | 2.9593 | 61.79
0.48 | 3.4161 | 74.02
0.49 | 3.9516 | 88.46
0.5 | 4.606 | 105.9