## Diode Characteristic (uA-mm)
VGS (V) | VDS = 0.000 V | VDS = 0.500 V
-1.25 | -8.747 | -24.98
-1.24 | -8.428 | -24.128
-1.23 | -8.134 | -23.428
-1.22 | -7.823 | -22.543
-1.21 | -7.535 | -21.813
-1.2 | -7.232 | -21.15
-1.19 | -6.923 | -20.44
-1.18 | -6.656 | -19.782
-1.17 | -6.43 | -19.12
-1.16 | -6.163 | -18.569
-1.15 | -5.908 | -17.925
-1.14 | -5.653 | -17.288
-1.13 | -5.491 | -16.736
-1.12 | -5.249 | -16.206
-1.11 | -5.005 | -15.653
-1.1 | -4.8502 | -15.156
-1.09 | -4.6603 | -14.641
-1.08 | -4.4666 | -14.161
-1.07 | -4.2793 | -13.671
-1.06 | -4.1097 | -13.187
-1.05 | -3.9284 | -12.704
-1.04 | -3.7879 | -12.297
-1.03 | -3.6408 | -11.86
-1.02 | -3.4825 | -11.426
-1.01 | -3.3246 | -11.044
-1 | -3.2053 | -10.673
-0.99 | -3.0845 | -10.307
-0.98 | -2.9667 | -9.893
-0.97 | -2.8388 | -9.583
-0.96 | -2.7173 | -9.247
-0.95 | -2.6011 | -8.944
-0.94 | -2.49 | -8.531
-0.93 | -2.3734 | -8.272
-0.92 | -2.2771 | -8.001
-0.91 | -2.1962 | -7.716
-0.9 | -2.0977 | -7.453
-0.89 | -1.9978 | -7.171
-0.88 | -1.91 | -6.937
-0.87 | -1.8309 | -6.66
-0.86 | -1.756 | -6.403
-0.85 | -1.6751 | -6.172
-0.84 | -1.6031 | -5.932
-0.83 | -1.5271 | -5.713
-0.82 | -1.4599 | -5.49
-0.81 | -1.3909 | -5.266
-0.8 | -1.3266 | -5.097
-0.79 | -1.2719 | -4.8917
-0.78 | -1.2163 | -4.691
-0.77 | -1.1542 | -4.4855
-0.76 | -1.1033 | -4.3192
-0.75 | -1.0554 | -4.1743
-0.74 | -1.0023 | -4.018
-0.73 | -0.956 | -3.8673
-0.72 | -0.9111 | -3.7029
-0.71 | -0.8635 | -3.5829
-0.7 | -0.822 | -3.4353
-0.69 | -0.7822 | -3.2945
-0.68 | -0.7441 | -3.1439
-0.67 | -0.7034 | -3.0091
-0.66 | -0.672 | -2.8988
-0.65 | -0.6375 | -2.8008
-0.64 | -0.6051 | -2.6593
-0.63 | -0.5753 | -2.5489
-0.62 | -0.5456 | -2.4499
-0.61 | -0.5179 | -2.3405
-0.6 | -0.49462 | -2.2515
-0.59 | -0.46803 | -2.1528
-0.58 | -0.44116 | -2.0661
-0.57 | -0.42004 | -1.9806
-0.56 | -0.39654 | -1.8977
-0.55 | -0.37573 | -1.8096
-0.54 | -0.35552 | -1.7467
-0.53 | -0.33571 | -1.6525
-0.52 | -0.3159 | -1.6021
-0.51 | -0.29685 | -1.5272
-0.5 | -0.28223 | -1.4633
-0.49 | -0.26459 | -1.3952
-0.48 | -0.24856 | -1.3363
-0.47 | -0.23626 | -1.2645
-0.46 | -0.2205 | -1.2158
-0.45 | -0.20795 | -1.1633
-0.44 | -0.19533 | -1.1082
-0.43 | -0.18314 | -1.06
-0.42 | -0.1705 | -1.0122
-0.41 | -0.16027 | -0.9699
-0.4 | -0.15032 | -0.923
-0.39 | -0.1405 | -0.8779
-0.38 | -0.13112 | -0.8343
-0.37 | -0.12295 | -0.8005
-0.36 | -0.11505 | -0.762
-0.35 | -0.10778 | -0.7278
-0.34 | -0.10095 | -0.6965
-0.33 | -0.09351 | -0.6597
-0.32 | -0.08692 | -0.633
-0.31 | -0.08127 | -0.5988
-0.3 | -0.07519 | -0.5675
-0.29 | -0.0693 | -0.54
-0.28 | -0.06454 | -0.5146
-0.27 | -0.05947 | -0.49057
-0.26 | -0.055 | -0.46952
-0.25 | -0.05107 | -0.43928
-0.24 | -0.047128 | -0.41403
-0.23 | -0.043396 | -0.39429
-0.22 | -0.040035 | -0.3711
-0.21 | -0.036751 | -0.34931
-0.2 | -0.033527 | -0.33193
-0.19 | -0.030486 | -0.30985
-0.18 | -0.028048 | -0.28737
-0.17 | -0.025608 | -0.27191
-0.16 | -0.023141 | -0.25311
-0.15 | -0.021083 | -0.2345
-0.14 | -0.019064 | -0.2172
-0.13 | -0.017117 | -0.19953
-0.12 | -0.015243 | -0.18469
-0.11 | -0.013675 | -0.17006
-0.1 | -0.012258 | -0.15942
-0.09 | -0.010793 | -0.14458
-0.08 | -0.009371 | -0.13344
-0.07 | -0.008138 | -0.12207
-0.06 | -0.006913 | -0.11093
-0.05 | -0.005803 | -0.10044
-0.04 | -0.0046873 | -0.09093
-0.03 | -0.0034835 | -0.08282
-0.02 | -0.0024165 | -0.07462
-0.01 | -0.0012316 | -0.06717
0 | -8e-07 | -0.05921
0.01 | 0.0012375 | -0.05261
0.02 | 0.0026793 | -0.046311
0.03 | 0.004157 | -0.040076
0.04 | 0.005741 | -0.034187
0.05 | 0.007843 | -0.028183
0.06 | 0.009969 | -0.021332
0.07 | 0.012449 | -0.015031
0.08 | 0.015116 | -0.007401
0.09 | 0.018436 | 0.0009009
0.1 | 0.022066 | 0.010505
0.11 | 0.026218 | 0.022495
0.12 | 0.03058 | 0.037126
0.13 | 0.036408 | 0.054843
0.14 | 0.042585 | 0.07649
0.15 | 0.049631 | 0.1033
0.16 | 0.05658 | 0.13773
0.17 | 0.06652 | 0.17834
0.18 | 0.0766 | 0.22891
0.19 | 0.08891 | 0.28977
0.2 | 0.10273 | 0.36628
0.21 | 0.11784 | 0.45879
0.22 | 0.13572 | 0.56961
0.23 | 0.1552 | 0.6947
0.24 | 0.17763 | 0.8545
0.25 | 0.20325 | 1.0461
0.26 | 0.23174 | 1.2754
0.27 | 0.26425 | 1.5432
0.28 | 0.30004 | 1.8627
0.29 | 0.3409 | 2.2439
0.3 | 0.3861 | 2.7032
0.31 | 0.43623 | 3.2373
0.32 | 0.49388 | 3.8714
0.33 | 0.55759 | 4.6251
0.34 | 0.613 | 5.5159
0.35 | 0.6933 | 6.514
0.36 | 0.7858 | 7.755
0.37 | 0.8815 | 9.252
0.38 | 0.999 | 10.988
0.39 | 1.1236 | 13.07
0.4 | 1.2659 | 15.518
0.41 | 1.4331 | 18.46
0.42 | 1.6274 | 21.947
0.43 | 1.8428 | 26.074
0.44 | 2.0888 | 30.987
0.45 | 2.3793 | 36.814
0.46 | 2.7177 | 43.924
0.47 | 3.1068 | 52.263
0.48 | 3.5759 | 61.93
0.49 | 4.1271 | 73.88
0.5 | 4.7868 | 88.04