## Diode Characteristic (uA-mm)
VGS (V) | VDS = 0.000 V | VDS = 0.500 V
-1.25 | -8.125 | -23.611
-1.24 | -7.835 | -22.822
-1.23 | -7.493 | -22.112
-1.22 | -7.162 | -21.305
-1.21 | -6.912 | -20.648
-1.2 | -6.671 | -19.962
-1.19 | -6.404 | -19.306
-1.18 | -6.165 | -18.712
-1.17 | -5.922 | -18.082
-1.16 | -5.713 | -17.438
-1.15 | -5.439 | -16.882
-1.14 | -5.252 | -16.364
-1.13 | -5.045 | -15.767
-1.12 | -4.8592 | -15.21
-1.11 | -4.6412 | -14.703
-1.1 | -4.469 | -14.198
-1.09 | -4.2914 | -13.753
-1.08 | -4.1324 | -13.253
-1.07 | -3.9563 | -12.785
-1.06 | -3.7944 | -12.37
-1.05 | -3.6626 | -11.992
-1.04 | -3.5041 | -11.5
-1.03 | -3.3719 | -11.172
-1.02 | -3.2341 | -10.738
-1.01 | -3.0866 | -10.362
-1 | -2.9571 | -10.004
-0.99 | -2.833 | -9.634
-0.98 | -2.7222 | -9.234
-0.97 | -2.6026 | -8.928
-0.96 | -2.4886 | -8.601
-0.95 | -2.3883 | -8.318
-0.94 | -2.2839 | -8.022
-0.93 | -2.1904 | -7.723
-0.92 | -2.1005 | -7.478
-0.91 | -2.0138 | -7.203
-0.9 | -1.9241 | -6.928
-0.89 | -1.845 | -6.695
-0.88 | -1.7699 | -6.402
-0.87 | -1.6903 | -6.171
-0.86 | -1.6096 | -5.945
-0.85 | -1.5356 | -5.745
-0.84 | -1.4689 | -5.538
-0.83 | -1.4036 | -5.325
-0.82 | -1.3433 | -5.099
-0.81 | -1.282 | -4.9215
-0.8 | -1.2213 | -4.7196
-0.79 | -1.1632 | -4.5453
-0.78 | -1.1173 | -4.3725
-0.77 | -1.0595 | -4.2049
-0.76 | -1.0144 | -4.0331
-0.75 | -0.9657 | -3.8664
-0.74 | -0.9231 | -3.7472
-0.73 | -0.8809 | -3.5938
-0.72 | -0.833 | -3.4477
-0.71 | -0.7938 | -3.3212
-0.7 | -0.7534 | -3.1958
-0.69 | -0.7206 | -3.0688
-0.68 | -0.6856 | -2.9424
-0.67 | -0.6523 | -2.8215
-0.66 | -0.616 | -2.713
-0.65 | -0.5846 | -2.5958
-0.64 | -0.5598 | -2.4756
-0.63 | -0.5277 | -2.3907
-0.62 | -0.501 | -2.2755
-0.61 | -0.47641 | -2.182
-0.6 | -0.45534 | -2.1106
-0.59 | -0.431 | -2.0199
-0.58 | -0.40991 | -1.9323
-0.57 | -0.38781 | -1.8606
-0.56 | -0.3683 | -1.7777
-0.55 | -0.34813 | -1.6939
-0.54 | -0.33015 | -1.615
-0.53 | -0.31015 | -1.5586
-0.52 | -0.29238 | -1.4809
-0.51 | -0.27719 | -1.422
-0.5 | -0.26091 | -1.3657
-0.49 | -0.24575 | -1.3063
-0.48 | -0.23162 | -1.249
-0.47 | -0.21716 | -1.2009
-0.46 | -0.20561 | -1.1569
-0.45 | -0.1932 | -1.0903
-0.44 | -0.18099 | -1.0479
-0.43 | -0.1703 | -0.9929
-0.42 | -0.15956 | -0.9592
-0.41 | -0.15059 | -0.9133
-0.4 | -0.1419 | -0.8714
-0.39 | -0.13287 | -0.8298
-0.38 | -0.12418 | -0.7954
-0.37 | -0.11658 | -0.7579
-0.36 | -0.10946 | -0.7278
-0.35 | -0.10174 | -0.689
-0.34 | -0.09471 | -0.656
-0.33 | -0.08808 | -0.6197
-0.32 | -0.08197 | -0.5935
-0.31 | -0.076 | -0.5676
-0.3 | -0.07067 | -0.5383
-0.29 | -0.06499 | -0.5136
-0.28 | -0.06 | -0.49221
-0.27 | -0.05564 | -0.4655
-0.26 | -0.05168 | -0.43698
-0.25 | -0.048496 | -0.41546
-0.24 | -0.044461 | -0.39091
-0.23 | -0.041143 | -0.37041
-0.22 | -0.037728 | -0.34727
-0.21 | -0.035047 | -0.32838
-0.2 | -0.0319 | -0.30938
-0.19 | -0.029229 | -0.29083
-0.18 | -0.026642 | -0.27418
-0.17 | -0.024257 | -0.25401
-0.16 | -0.022033 | -0.23809
-0.15 | -0.019981 | -0.22222
-0.14 | -0.018196 | -0.20646
-0.13 | -0.016415 | -0.18996
-0.12 | -0.014588 | -0.17628
-0.11 | -0.013062 | -0.16273
-0.1 | -0.011758 | -0.14925
-0.09 | -0.010389 | -0.13722
-0.08 | -0.008939 | -0.12663
-0.07 | -0.007847 | -0.11412
-0.06 | -0.006666 | -0.10458
-0.05 | -0.005593 | -0.09503
-0.04 | -0.0044651 | -0.08658
-0.03 | -0.0033767 | -0.07799
-0.02 | -0.0023237 | -0.07018
-0.01 | -0.0011819 | -0.06257
0 | -5.4e-06 | -0.05573
0.01 | 0.0011959 | -0.049153
0.02 | 0.0025688 | -0.044372
0.03 | 0.0039921 | -0.038009
0.04 | 0.0056699 | -0.031981
0.05 | 0.007395 | -0.026142
0.06 | 0.009427 | -0.020457
0.07 | 0.011709 | -0.013791
0.08 | 0.014487 | -0.006965
0.09 | 0.017397 | 0.0008088
0.1 | 0.02068 | 0.009968
0.11 | 0.024545 | 0.021201
0.12 | 0.029238 | 0.035205
0.13 | 0.034021 | 0.052132
0.14 | 0.039559 | 0.07239
0.15 | 0.046029 | 0.09767
0.16 | 0.053668 | 0.13052
0.17 | 0.06133 | 0.17002
0.18 | 0.07054 | 0.21838
0.19 | 0.08213 | 0.279
0.2 | 0.09476 | 0.35142
0.21 | 0.10858 | 0.44208
0.22 | 0.12556 | 0.55168
0.23 | 0.14404 | 0.6717
0.24 | 0.16407 | 0.8301
0.25 | 0.18794 | 1.0194
0.26 | 0.21533 | 1.243
0.27 | 0.24574 | 1.5073
0.28 | 0.27861 | 1.8307
0.29 | 0.31722 | 2.2107
0.3 | 0.36188 | 2.6663
0.31 | 0.40855 | 3.2014
0.32 | 0.46135 | 3.8385
0.33 | 0.52312 | 4.5932
0.34 | 0.5814 | 5.5067
0.35 | 0.6577 | 6.513
0.36 | 0.7443 | 7.778
0.37 | 0.8424 | 9.287
0.38 | 0.9518 | 11.079
0.39 | 1.0769 | 13.191
0.4 | 1.2137 | 15.664
0.41 | 1.3746 | 18.676
0.42 | 1.5686 | 22.277
0.43 | 1.7758 | 26.563
0.44 | 2.0214 | 31.588
0.45 | 2.3099 | 37.643
0.46 | 2.6543 | 44.894
0.47 | 3.0331 | 53.438
0.48 | 3.4944 | 63.48
0.49 | 4.0508 | 75.76
0.5 | 4.7008 | 90.29