## Diode Characteristic (uA-mm)
VGS (V) | VDS = 0.000 V | VDS = 0.500 V
-1.25 | -7.318 | -21.263
-1.24 | -6.977 | -20.475
-1.23 | -6.746 | -19.781
-1.22 | -6.483 | -19.111
-1.21 | -6.204 | -18.515
-1.2 | -6 | -17.826
-1.19 | -5.752 | -17.289
-1.18 | -5.535 | -16.656
-1.17 | -5.318 | -16.164
-1.16 | -5.126 | -15.65
-1.15 | -4.9084 | -15.086
-1.14 | -4.7192 | -14.593
-1.13 | -4.5296 | -14.126
-1.12 | -4.3867 | -13.656
-1.11 | -4.1748 | -13.142
-1.1 | -4.0104 | -12.826
-1.09 | -3.8834 | -12.302
-1.08 | -3.7142 | -11.892
-1.07 | -3.5641 | -11.488
-1.06 | -3.4264 | -11.115
-1.05 | -3.296 | -10.774
-1.04 | -3.1664 | -10.346
-1.03 | -3.0163 | -9.969
-1.02 | -2.9046 | -9.688
-1.01 | -2.7847 | -9.317
-1 | -2.6758 | -9.01
-0.99 | -2.5739 | -8.655
-0.98 | -2.4589 | -8.397
-0.97 | -2.354 | -8.061
-0.96 | -2.2519 | -7.775
-0.95 | -2.1658 | -7.491
-0.94 | -2.0727 | -7.235
-0.93 | -1.9892 | -6.96
-0.92 | -1.9003 | -6.7
-0.91 | -1.8124 | -6.487
-0.9 | -1.7362 | -6.261
-0.89 | -1.669 | -6.031
-0.88 | -1.5886 | -5.777
-0.87 | -1.5216 | -5.556
-0.86 | -1.4542 | -5.386
-0.85 | -1.3867 | -5.207
-0.84 | -1.3237 | -5.022
-0.83 | -1.2682 | -4.8223
-0.82 | -1.2172 | -4.6458
-0.81 | -1.1588 | -4.4369
-0.8 | -1.1062 | -4.2924
-0.79 | -1.0613 | -4.1352
-0.78 | -1.0116 | -3.9666
-0.77 | -0.9635 | -3.8172
-0.76 | -0.9243 | -3.6637
-0.75 | -0.8846 | -3.5406
-0.74 | -0.8439 | -3.3942
-0.73 | -0.8058 | -3.2451
-0.72 | -0.7693 | -3.1347
-0.71 | -0.7321 | -3.0101
-0.7 | -0.6975 | -2.8772
-0.69 | -0.6619 | -2.7563
-0.68 | -0.6273 | -2.645
-0.67 | -0.6008 | -2.5642
-0.66 | -0.5708 | -2.4633
-0.65 | -0.5427 | -2.3743
-0.64 | -0.5115 | -2.2606
-0.63 | -0.49053 | -2.1663
-0.62 | -0.46412 | -2.0723
-0.61 | -0.44142 | -1.9858
-0.6 | -0.4196 | -1.9025
-0.59 | -0.40011 | -1.8274
-0.58 | -0.37602 | -1.763
-0.57 | -0.35609 | -1.685
-0.56 | -0.33772 | -1.6029
-0.55 | -0.31747 | -1.5473
-0.54 | -0.30059 | -1.4785
-0.53 | -0.28508 | -1.4195
-0.52 | -0.26993 | -1.3513
-0.51 | -0.25553 | -1.2929
-0.5 | -0.24031 | -1.2447
-0.49 | -0.2265 | -1.1879
-0.48 | -0.21433 | -1.1353
-0.47 | -0.20102 | -1.0871
-0.46 | -0.18982 | -1.0395
-0.45 | -0.17723 | -0.9887
-0.44 | -0.16802 | -0.9374
-0.43 | -0.15756 | -0.8969
-0.42 | -0.14769 | -0.8571
-0.41 | -0.13892 | -0.8183
-0.4 | -0.13016 | -0.786
-0.39 | -0.12183 | -0.7487
-0.38 | -0.11449 | -0.7158
-0.37 | -0.10764 | -0.6767
-0.36 | -0.10073 | -0.6455
-0.35 | -0.09391 | -0.6195
-0.34 | -0.08779 | -0.5904
-0.33 | -0.08187 | -0.5638
-0.32 | -0.07625 | -0.5347
-0.31 | -0.0709 | -0.5093
-0.3 | -0.06567 | -0.48749
-0.29 | -0.06123 | -0.46383
-0.28 | -0.05682 | -0.43909
-0.27 | -0.05215 | -0.41649
-0.26 | -0.049199 | -0.39269
-0.25 | -0.045385 | -0.37326
-0.24 | -0.04195 | -0.35714
-0.23 | -0.038608 | -0.33438
-0.22 | -0.035391 | -0.31479
-0.21 | -0.032492 | -0.2956
-0.2 | -0.029777 | -0.27882
-0.19 | -0.027546 | -0.26315
-0.18 | -0.025177 | -0.24394
-0.17 | -0.022762 | -0.22906
-0.16 | -0.020698 | -0.21443
-0.15 | -0.018779 | -0.19947
-0.14 | -0.017078 | -0.18444
-0.13 | -0.015383 | -0.16928
-0.12 | -0.013752 | -0.15735
-0.11 | -0.01228 | -0.14414
-0.1 | -0.010962 | -0.13331
-0.09 | -0.009724 | -0.1219
-0.08 | -0.008481 | -0.11101
-0.07 | -0.007358 | -0.10086
-0.06 | -0.006316 | -0.09245
-0.05 | -0.00521 | -0.08493
-0.04 | -0.0041823 | -0.07746
-0.03 | -0.0032241 | -0.06959
-0.02 | -0.0021677 | -0.06203
-0.01 | -0.0011405 | -0.05548
0 | -3.24e-05 | -0.049146
0.01 | 0.0011945 | -0.044085
0.02 | 0.0024011 | -0.038899
0.03 | 0.0038368 | -0.033995
0.04 | 0.005335 | -0.028541
0.05 | 0.006954 | -0.02361
0.06 | 0.008949 | -0.018083
0.07 | 0.011296 | -0.012046
0.08 | 0.013767 | -0.006085
0.09 | 0.016638 | 0.001137
0.1 | 0.019865 | 0.009532
0.11 | 0.023632 | 0.019736
0.12 | 0.027874 | 0.032549
0.13 | 0.032547 | 0.048081
0.14 | 0.038158 | 0.06715
0.15 | 0.044293 | 0.09067
0.16 | 0.051396 | 0.12033
0.17 | 0.05866 | 0.15671
0.18 | 0.06801 | 0.20109
0.19 | 0.07871 | 0.25687
0.2 | 0.09116 | 0.32497
0.21 | 0.10512 | 0.40791
0.22 | 0.12023 | 0.50727
0.23 | 0.13835 | 0.6216
0.24 | 0.15784 | 0.7631
0.25 | 0.18112 | 0.9384
0.26 | 0.20789 | 1.1436
0.27 | 0.23645 | 1.388
0.28 | 0.26878 | 1.6825
0.29 | 0.30603 | 2.0322
0.3 | 0.34885 | 2.451
0.31 | 0.3953 | 2.9409
0.32 | 0.44733 | 3.5202
0.33 | 0.50747 | 4.2194
0.34 | 0.5696 | 5.022
0.35 | 0.6473 | 5.944
0.36 | 0.7306 | 7.082
0.37 | 0.8263 | 8.438
0.38 | 0.9317 | 10.065
0.39 | 1.0511 | 11.955
0.4 | 1.1919 | 14.206
0.41 | 1.3466 | 16.865
0.42 | 1.5308 | 20.031
0.43 | 1.7359 | 23.816
0.44 | 1.9775 | 28.253
0.45 | 2.2623 | 33.576
0.46 | 2.5911 | 39.972
0.47 | 2.978 | 47.52
0.48 | 3.4331 | 56.464
0.49 | 3.9613 | 66.99
0.5 | 4.6212 | 79.75