## Diode Characteristic (uA-mm)
VGS (V) | VDS = 0.000 V | VDS = 0.500 V
-1.25 | -8.796 | -25.356
-1.24 | -8.453 | -24.534
-1.23 | -8.145 | -23.691
-1.22 | -7.805 | -22.97
-1.21 | -7.517 | -22.193
-1.2 | -7.243 | -21.534
-1.19 | -6.974 | -20.715
-1.18 | -6.693 | -20.118
-1.17 | -6.455 | -19.325
-1.16 | -6.18 | -18.773
-1.15 | -5.945 | -18.035
-1.14 | -5.678 | -17.428
-1.13 | -5.492 | -16.933
-1.12 | -5.306 | -16.383
-1.11 | -5.077 | -15.79
-1.1 | -4.8594 | -15.222
-1.09 | -4.6531 | -14.747
-1.08 | -4.4547 | -14.129
-1.07 | -4.2838 | -13.656
-1.06 | -4.1315 | -13.271
-1.05 | -3.9517 | -12.819
-1.04 | -3.7891 | -12.353
-1.03 | -3.634 | -11.947
-1.02 | -3.4849 | -11.481
-1.01 | -3.3522 | -11.138
-1 | -3.2221 | -10.682
-0.99 | -3.0956 | -10.338
-0.98 | -2.9651 | -9.961
-0.97 | -2.8252 | -9.616
-0.96 | -2.7036 | -9.253
-0.95 | -2.596 | -8.957
-0.94 | -2.4724 | -8.64
-0.93 | -2.3792 | -8.362
-0.92 | -2.2875 | -8.053
-0.91 | -2.1792 | -7.734
-0.9 | -2.0863 | -7.483
-0.89 | -1.9893 | -7.205
-0.88 | -1.911 | -6.937
-0.87 | -1.8309 | -6.716
-0.86 | -1.749 | -6.438
-0.85 | -1.6739 | -6.179
-0.84 | -1.5989 | -5.924
-0.83 | -1.5235 | -5.738
-0.82 | -1.4529 | -5.5
-0.81 | -1.3833 | -5.294
-0.8 | -1.3211 | -5.1
-0.79 | -1.2647 | -4.9207
-0.78 | -1.201 | -4.6954
-0.77 | -1.1484 | -4.5359
-0.76 | -1.0999 | -4.3662
-0.75 | -1.0454 | -4.1967
-0.74 | -0.9977 | -4.0113
-0.73 | -0.9539 | -3.8636
-0.72 | -0.908 | -3.7005
-0.71 | -0.8624 | -3.587
-0.7 | -0.8191 | -3.4311
-0.69 | -0.7781 | -3.3151
-0.68 | -0.7439 | -3.1736
-0.67 | -0.7026 | -3.0455
-0.66 | -0.669 | -2.9271
-0.65 | -0.6366 | -2.7967
-0.64 | -0.6058 | -2.6795
-0.63 | -0.5717 | -2.5751
-0.62 | -0.546 | -2.4698
-0.61 | -0.5157 | -2.3728
-0.6 | -0.49174 | -2.2872
-0.59 | -0.46762 | -2.1738
-0.58 | -0.44374 | -2.0797
-0.57 | -0.41736 | -1.9935
-0.56 | -0.39582 | -1.9019
-0.55 | -0.37316 | -1.8385
-0.54 | -0.35423 | -1.7558
-0.53 | -0.33338 | -1.6898
-0.52 | -0.31427 | -1.6011
-0.51 | -0.2995 | -1.5352
-0.5 | -0.28112 | -1.4733
-0.49 | -0.26703 | -1.4056
-0.48 | -0.24988 | -1.348
-0.47 | -0.23478 | -1.2856
-0.46 | -0.22201 | -1.2341
-0.45 | -0.20854 | -1.1683
-0.44 | -0.19531 | -1.1183
-0.43 | -0.18419 | -1.0766
-0.42 | -0.17372 | -1.0305
-0.41 | -0.16269 | -0.9855
-0.4 | -0.15348 | -0.9444
-0.39 | -0.1438 | -0.8894
-0.38 | -0.13479 | -0.8545
-0.37 | -0.12524 | -0.8167
-0.36 | -0.11783 | -0.781
-0.35 | -0.10975 | -0.737
-0.34 | -0.10151 | -0.7073
-0.33 | -0.09552 | -0.6741
-0.32 | -0.08876 | -0.6337
-0.31 | -0.08253 | -0.6098
-0.3 | -0.07679 | -0.5793
-0.29 | -0.07042 | -0.5514
-0.28 | -0.06554 | -0.5179
-0.27 | -0.06043 | -0.4993
-0.26 | -0.05623 | -0.47628
-0.25 | -0.05187 | -0.45264
-0.24 | -0.048048 | -0.42592
-0.23 | -0.044242 | -0.40536
-0.22 | -0.040731 | -0.37959
-0.21 | -0.037692 | -0.35693
-0.2 | -0.03445 | -0.33669
-0.19 | -0.031653 | -0.31602
-0.18 | -0.028707 | -0.29441
-0.17 | -0.026347 | -0.27601
-0.16 | -0.023791 | -0.25747
-0.15 | -0.021643 | -0.2387
-0.14 | -0.019488 | -0.22115
-0.13 | -0.017774 | -0.20452
-0.12 | -0.015746 | -0.19012
-0.11 | -0.014067 | -0.17506
-0.1 | -0.012541 | -0.16168
-0.09 | -0.011099 | -0.14722
-0.08 | -0.009614 | -0.13685
-0.07 | -0.008383 | -0.12454
-0.06 | -0.007122 | -0.11351
-0.05 | -0.005977 | -0.10364
-0.04 | -0.0047703 | -0.09475
-0.03 | -0.0035916 | -0.08454
-0.02 | -0.0024807 | -0.07659
-0.01 | -0.0012545 | -0.06875
0 | -3.2e-06 | -0.06127
0.01 | 0.0012612 | -0.05402
0.02 | 0.0027207 | -0.047246
0.03 | 0.0042246 | -0.040777
0.04 | 0.005898 | -0.034755
0.05 | 0.008024 | -0.029051
0.06 | 0.010131 | -0.022356
0.07 | 0.012593 | -0.015585
0.08 | 0.015303 | -0.008119
0.09 | 0.018665 | 0.0001892
0.1 | 0.022266 | 0.009663
0.11 | 0.026371 | 0.021541
0.12 | 0.030871 | 0.035767
0.13 | 0.036725 | 0.053232
0.14 | 0.042669 | 0.07424
0.15 | 0.049331 | 0.10083
0.16 | 0.05647 | 0.13293
0.17 | 0.06593 | 0.17416
0.18 | 0.07631 | 0.22341
0.19 | 0.08878 | 0.28381
0.2 | 0.10171 | 0.35861
0.21 | 0.11656 | 0.44808
0.22 | 0.13352 | 0.55894
0.23 | 0.15307 | 0.6832
0.24 | 0.17512 | 0.8395
0.25 | 0.20109 | 1.0336
0.26 | 0.22831 | 1.2543
0.27 | 0.26042 | 1.5295
0.28 | 0.29601 | 1.8448
0.29 | 0.33398 | 2.226
0.3 | 0.37799 | 2.6857
0.31 | 0.42627 | 3.2115
0.32 | 0.48282 | 3.846
0.33 | 0.54432 | 4.6013
0.34 | 0.6035 | 5.488
0.35 | 0.6836 | 6.502
0.36 | 0.7714 | 7.74
0.37 | 0.8714 | 9.24
0.38 | 0.9833 | 10.967
0.39 | 1.1045 | 13.046
0.4 | 1.2435 | 15.521
0.41 | 1.41 | 18.4
0.42 | 1.5955 | 21.921
0.43 | 1.8119 | 26.066
0.44 | 2.0523 | 31.018
0.45 | 2.3445 | 36.844
0.46 | 2.6733 | 43.947
0.47 | 3.0635 | 52.269
0.48 | 3.5346 | 62.03
0.49 | 4.0891 | 73.78
0.5 | 4.756 | 88.01