## Diode Characteristic (uA-mm)
VGS (V) | VDS = 0.000 V | VDS = 0.500 V
-1.25 | -9.466 | -27.132
-1.24 | -9.084 | -26.292
-1.23 | -8.693 | -25.396
-1.22 | -8.393 | -24.519
-1.21 | -8.084 | -23.658
-1.2 | -7.746 | -23.023
-1.19 | -7.416 | -22.202
-1.18 | -7.156 | -21.479
-1.17 | -6.886 | -20.761
-1.16 | -6.602 | -20.071
-1.15 | -6.359 | -19.323
-1.14 | -6.121 | -18.671
-1.13 | -5.888 | -18.09
-1.12 | -5.648 | -17.445
-1.11 | -5.413 | -16.893
-1.1 | -5.22 | -16.321
-1.09 | -5.001 | -15.805
-1.08 | -4.7768 | -15.252
-1.07 | -4.5921 | -14.72
-1.06 | -4.402 | -14.205
-1.05 | -4.2327 | -13.719
-1.04 | -4.0517 | -13.195
-1.03 | -3.8773 | -12.745
-1.02 | -3.7147 | -12.325
-1.01 | -3.5769 | -11.879
-1 | -3.4204 | -11.482
-0.99 | -3.2833 | -11.098
-0.98 | -3.1552 | -10.688
-0.97 | -3.0309 | -10.304
-0.96 | -2.8939 | -9.927
-0.95 | -2.7751 | -9.581
-0.94 | -2.6454 | -9.243
-0.93 | -2.5289 | -8.927
-0.92 | -2.424 | -8.563
-0.91 | -2.3085 | -8.25
-0.9 | -2.2157 | -7.951
-0.89 | -2.11 | -7.676
-0.88 | -2.0223 | -7.382
-0.87 | -1.9259 | -7.137
-0.86 | -1.8489 | -6.861
-0.85 | -1.7805 | -6.579
-0.84 | -1.6938 | -6.337
-0.83 | -1.6177 | -6.067
-0.82 | -1.5485 | -5.847
-0.81 | -1.4766 | -5.637
-0.8 | -1.4068 | -5.429
-0.79 | -1.3554 | -5.197
-0.78 | -1.2861 | -5.0169
-0.77 | -1.2238 | -4.8145
-0.76 | -1.1691 | -4.6089
-0.75 | -1.112 | -4.421
-0.74 | -1.0544 | -4.2629
-0.73 | -1.002 | -4.0719
-0.72 | -0.9499 | -3.9183
-0.71 | -0.9039 | -3.7712
-0.7 | -0.8576 | -3.6311
-0.69 | -0.8177 | -3.4863
-0.68 | -0.7778 | -3.3426
-0.67 | -0.74 | -3.1947
-0.66 | -0.7032 | -3.0709
-0.65 | -0.6655 | -2.9509
-0.64 | -0.6296 | -2.8286
-0.63 | -0.5968 | -2.7136
-0.62 | -0.5684 | -2.5957
-0.61 | -0.5362 | -2.4795
-0.6 | -0.507 | -2.3761
-0.59 | -0.48456 | -2.2878
-0.58 | -0.45688 | -2.1812
-0.57 | -0.43273 | -2.0859
-0.56 | -0.41013 | -2.0076
-0.55 | -0.38722 | -1.915
-0.54 | -0.36689 | -1.827
-0.53 | -0.34641 | -1.7534
-0.52 | -0.32513 | -1.6768
-0.51 | -0.30681 | -1.6046
-0.5 | -0.29121 | -1.5302
-0.49 | -0.27437 | -1.4617
-0.48 | -0.25787 | -1.4024
-0.47 | -0.24215 | -1.3411
-0.46 | -0.22953 | -1.2759
-0.45 | -0.21471 | -1.2379
-0.44 | -0.20205 | -1.1755
-0.43 | -0.18892 | -1.1229
-0.42 | -0.17765 | -1.0696
-0.41 | -0.16638 | -1.0173
-0.4 | -0.15525 | -0.9683
-0.39 | -0.14618 | -0.9211
-0.38 | -0.13627 | -0.881
-0.37 | -0.12626 | -0.8406
-0.36 | -0.1191 | -0.7981
-0.35 | -0.11079 | -0.7649
-0.34 | -0.10292 | -0.7231
-0.33 | -0.09525 | -0.6882
-0.32 | -0.08869 | -0.6544
-0.31 | -0.08293 | -0.6209
-0.3 | -0.07676 | -0.592
-0.29 | -0.07091 | -0.562
-0.28 | -0.06574 | -0.5329
-0.27 | -0.06048 | -0.5029
-0.26 | -0.05586 | -0.47893
-0.25 | -0.05174 | -0.45245
-0.24 | -0.047935 | -0.42822
-0.23 | -0.044174 | -0.40345
-0.22 | -0.040718 | -0.38167
-0.21 | -0.037173 | -0.35875
-0.2 | -0.034393 | -0.33816
-0.19 | -0.031173 | -0.31818
-0.18 | -0.028529 | -0.29689
-0.17 | -0.025719 | -0.27733
-0.16 | -0.023358 | -0.25884
-0.15 | -0.021173 | -0.2401
-0.14 | -0.019216 | -0.22343
-0.13 | -0.017151 | -0.20571
-0.12 | -0.01546 | -0.18999
-0.11 | -0.013761 | -0.17476
-0.1 | -0.012271 | -0.15956
-0.09 | -0.010716 | -0.1461
-0.08 | -0.00947 | -0.13393
-0.07 | -0.0082 | -0.1217
-0.06 | -0.007035 | -0.11115
-0.05 | -0.005767 | -0.10089
-0.04 | -0.0046484 | -0.09143
-0.03 | -0.0035457 | -0.08235
-0.02 | -0.0023893 | -0.07384
-0.01 | -0.0012554 | -0.06564
0 | -2.72e-05 | -0.0582
0.01 | 0.0012498 | -0.05114
0.02 | 0.0026637 | -0.045438
0.03 | 0.0041938 | -0.039124
0.04 | 0.006012 | -0.032747
0.05 | 0.007883 | -0.027377
0.06 | 0.009966 | -0.021066
0.07 | 0.012393 | -0.014919
0.08 | 0.01541 | -0.007337
0.09 | 0.01856 | 0.000792
0.1 | 0.02213 | 0.010391
0.11 | 0.026189 | 0.021723
0.12 | 0.031377 | 0.035506
0.13 | 0.03679 | 0.052896
0.14 | 0.042877 | 0.07332
0.15 | 0.049876 | 0.09903
0.16 | 0.05707 | 0.13145
0.17 | 0.06671 | 0.17083
0.18 | 0.07799 | 0.21905
0.19 | 0.08984 | 0.27698
0.2 | 0.10365 | 0.34782
0.21 | 0.1194 | 0.4357
0.22 | 0.13768 | 0.54083
0.23 | 0.15846 | 0.6605
0.24 | 0.1806 | 0.811
0.25 | 0.20671 | 0.9927
0.26 | 0.23492 | 1.2027
0.27 | 0.2684 | 1.4601
0.28 | 0.30396 | 1.7611
0.29 | 0.34394 | 2.1115
0.3 | 0.39208 | 2.5455
0.31 | 0.44449 | 3.0418
0.32 | 0.50071 | 3.6329
0.33 | 0.56735 | 4.3264
0.34 | 0.6259 | 5.1473
0.35 | 0.7088 | 6.079
0.36 | 0.8005 | 7.21
0.37 | 0.9033 | 8.576
0.38 | 1.0203 | 10.183
0.39 | 1.151 | 12.061
0.4 | 1.297 | 14.284
0.41 | 1.4646 | 16.965
0.42 | 1.6559 | 20.13
0.43 | 1.874 | 23.785
0.44 | 2.1281 | 28.267
0.45 | 2.426 | 33.553
0.46 | 2.7722 | 39.942
0.47 | 3.1771 | 47.343
0.48 | 3.6459 | 56.256
0.49 | 4.2119 | 66.57
0.5 | 4.8885 | 79.15