## Diode Characteristic (uA-mm)
VGS (V) | VDS = 0.000 V | VDS = 0.500 V
-1.25 | -9.187 | -26.613
-1.24 | -8.837 | -25.679
-1.23 | -8.457 | -24.835
-1.22 | -8.152 | -24.026
-1.21 | -7.811 | -23.264
-1.2 | -7.518 | -22.5
-1.19 | -7.239 | -21.652
-1.18 | -6.936 | -20.918
-1.17 | -6.65 | -20.257
-1.16 | -6.399 | -19.627
-1.15 | -6.144 | -18.878
-1.14 | -5.896 | -18.235
-1.13 | -5.664 | -17.632
-1.12 | -5.415 | -17.001
-1.11 | -5.231 | -16.438
-1.1 | -5.0178 | -15.857
-1.09 | -4.8011 | -15.275
-1.08 | -4.6155 | -14.827
-1.07 | -4.4137 | -14.277
-1.06 | -4.2604 | -13.788
-1.05 | -4.0617 | -13.276
-1.04 | -3.9036 | -12.853
-1.03 | -3.7372 | -12.371
-1.02 | -3.5765 | -11.919
-1.01 | -3.4327 | -11.507
-1 | -3.2951 | -11.123
-0.99 | -3.1583 | -10.717
-0.98 | -3.0358 | -10.285
-0.97 | -2.895 | -10.037
-0.96 | -2.7778 | -9.655
-0.95 | -2.6622 | -9.269
-0.94 | -2.5445 | -8.948
-0.93 | -2.4313 | -8.576
-0.92 | -2.3271 | -8.303
-0.91 | -2.2267 | -7.971
-0.9 | -2.1271 | -7.667
-0.89 | -2.0338 | -7.403
-0.88 | -1.9409 | -7.15
-0.87 | -1.8571 | -6.832
-0.86 | -1.7786 | -6.606
-0.85 | -1.7005 | -6.352
-0.84 | -1.6134 | -6.11
-0.83 | -1.5329 | -5.88
-0.82 | -1.4716 | -5.654
-0.81 | -1.3968 | -5.413
-0.8 | -1.3478 | -5.199
-0.79 | -1.2828 | -5.031
-0.78 | -1.2216 | -4.832
-0.77 | -1.1591 | -4.6363
-0.76 | -1.1093 | -4.4544
-0.75 | -1.0547 | -4.2638
-0.74 | -0.9995 | -4.0966
-0.73 | -0.9549 | -3.9267
-0.72 | -0.9132 | -3.781
-0.71 | -0.868 | -3.6143
-0.7 | -0.8194 | -3.4723
-0.69 | -0.7817 | -3.3219
-0.68 | -0.7429 | -3.1927
-0.67 | -0.7042 | -3.0576
-0.66 | -0.6674 | -2.9326
-0.65 | -0.6363 | -2.7926
-0.64 | -0.6033 | -2.6991
-0.63 | -0.568 | -2.5652
-0.62 | -0.5386 | -2.47
-0.61 | -0.5102 | -2.3662
-0.6 | -0.48676 | -2.2777
-0.59 | -0.45914 | -2.1693
-0.58 | -0.43444 | -2.0721
-0.57 | -0.40991 | -2.0012
-0.56 | -0.38747 | -1.9078
-0.55 | -0.36815 | -1.8231
-0.54 | -0.34655 | -1.7411
-0.53 | -0.32812 | -1.6639
-0.52 | -0.30846 | -1.5871
-0.51 | -0.29171 | -1.5299
-0.5 | -0.27389 | -1.4534
-0.49 | -0.2594 | -1.3871
-0.48 | -0.24367 | -1.3193
-0.47 | -0.22903 | -1.2603
-0.46 | -0.21614 | -1.2101
-0.45 | -0.20247 | -1.1503
-0.44 | -0.18941 | -1.0983
-0.43 | -0.17783 | -1.0483
-0.42 | -0.16772 | -0.9949
-0.41 | -0.15666 | -0.9494
-0.4 | -0.14635 | -0.9055
-0.39 | -0.13759 | -0.8642
-0.38 | -0.12833 | -0.8314
-0.37 | -0.12026 | -0.7831
-0.36 | -0.11277 | -0.7485
-0.35 | -0.10519 | -0.7094
-0.34 | -0.09749 | -0.6762
-0.33 | -0.09142 | -0.6451
-0.32 | -0.08431 | -0.6139
-0.31 | -0.07817 | -0.5801
-0.3 | -0.07324 | -0.553
-0.29 | -0.06825 | -0.5232
-0.28 | -0.06276 | -0.50021
-0.27 | -0.05777 | -0.47669
-0.26 | -0.05352 | -0.45283
-0.25 | -0.050033 | -0.42748
-0.24 | -0.046151 | -0.40335
-0.23 | -0.042459 | -0.38432
-0.22 | -0.039074 | -0.36369
-0.21 | -0.035868 | -0.34158
-0.2 | -0.032659 | -0.31822
-0.19 | -0.030091 | -0.29745
-0.18 | -0.027073 | -0.28069
-0.17 | -0.024629 | -0.2623
-0.16 | -0.022603 | -0.24505
-0.15 | -0.020372 | -0.22574
-0.14 | -0.018413 | -0.20946
-0.13 | -0.016492 | -0.19391
-0.12 | -0.014955 | -0.18031
-0.11 | -0.013302 | -0.16728
-0.1 | -0.011709 | -0.1533
-0.09 | -0.010407 | -0.14097
-0.08 | -0.009082 | -0.12827
-0.07 | -0.007884 | -0.11646
-0.06 | -0.00672 | -0.10667
-0.05 | -0.005568 | -0.09697
-0.04 | -0.0045024 | -0.08741
-0.03 | -0.0033916 | -0.07936
-0.02 | -0.0023317 | -0.07104
-0.01 | -0.0011921 | -0.06526
0 | 1.71e-05 | -0.05767
0.01 | 0.0012115 | -0.0506
0.02 | 0.0026054 | -0.044358
0.03 | 0.0040554 | -0.038931
0.04 | 0.005636 | -0.032927
0.05 | 0.007643 | -0.026841
0.06 | 0.009712 | -0.021145
0.07 | 0.012049 | -0.01425
0.08 | 0.014779 | -0.007085
0.09 | 0.017944 | 0.0013299
0.1 | 0.021434 | 0.010989
0.11 | 0.025418 | 0.022636
0.12 | 0.030063 | 0.037062
0.13 | 0.03546 | 0.054592
0.14 | 0.041502 | 0.07565
0.15 | 0.048288 | 0.10262
0.16 | 0.056085 | 0.13595
0.17 | 0.06448 | 0.17705
0.18 | 0.07443 | 0.22734
0.19 | 0.08642 | 0.29037
0.2 | 0.09989 | 0.36782
0.21 | 0.11494 | 0.46026
0.22 | 0.13227 | 0.5711
0.23 | 0.15145 | 0.7062
0.24 | 0.17339 | 0.8705
0.25 | 0.19788 | 1.0644
0.26 | 0.2265 | 1.2993
0.27 | 0.25833 | 1.5781
0.28 | 0.29238 | 1.9068
0.29 | 0.33365 | 2.3073
0.3 | 0.3789 | 2.786
0.31 | 0.42908 | 3.3456
0.32 | 0.4863 | 4.0027
0.33 | 0.54713 | 4.7922
0.34 | 0.6048 | 5.709
0.35 | 0.6868 | 6.815
0.36 | 0.7739 | 8.124
0.37 | 0.8744 | 9.71
0.38 | 0.9876 | 11.564
0.39 | 1.1105 | 13.757
0.4 | 1.2576 | 16.345
0.41 | 1.4196 | 19.486
0.42 | 1.6094 | 23.248
0.43 | 1.824 | 27.637
0.44 | 2.0711 | 32.952
0.45 | 2.3638 | 39.271
0.46 | 2.6945 | 46.929
0.47 | 3.0907 | 55.86
0.48 | 3.5512 | 66.38
0.49 | 4.1266 | 79.43
0.5 | 4.791 | 94.39