## Diode Characteristic (uA-mm)
VGS (V) | VDS = 0.000 V | VDS = 0.500 V
-1.25 | -9.144 | -26.173
-1.24 | -8.734 | -25.212
-1.23 | -8.462 | -24.4
-1.22 | -8.107 | -23.607
-1.21 | -7.826 | -22.797
-1.2 | -7.525 | -22.132
-1.19 | -7.262 | -21.391
-1.18 | -6.967 | -20.711
-1.17 | -6.644 | -19.999
-1.16 | -6.432 | -19.365
-1.15 | -6.181 | -18.68
-1.14 | -5.912 | -18.083
-1.13 | -5.674 | -17.527
-1.12 | -5.446 | -16.975
-1.11 | -5.255 | -16.361
-1.1 | -5.036 | -15.731
-1.09 | -4.8287 | -15.236
-1.08 | -4.6463 | -14.674
-1.07 | -4.4647 | -14.242
-1.06 | -4.2994 | -13.751
-1.05 | -4.1442 | -13.363
-1.04 | -3.9648 | -12.882
-1.03 | -3.8071 | -12.41
-1.02 | -3.6466 | -11.937
-1.01 | -3.4878 | -11.58
-1 | -3.3599 | -11.155
-0.99 | -3.2134 | -10.761
-0.98 | -3.0497 | -10.422
-0.97 | -2.9248 | -10.089
-0.96 | -2.8029 | -9.676
-0.95 | -2.704 | -9.339
-0.94 | -2.5888 | -9.017
-0.93 | -2.4717 | -8.693
-0.92 | -2.3708 | -8.399
-0.91 | -2.2609 | -8.113
-0.9 | -2.1757 | -7.784
-0.89 | -2.0772 | -7.498
-0.88 | -1.9773 | -7.229
-0.87 | -1.8974 | -6.988
-0.86 | -1.8072 | -6.704
-0.85 | -1.7227 | -6.469
-0.84 | -1.6551 | -6.21
-0.83 | -1.5756 | -5.953
-0.82 | -1.5088 | -5.764
-0.81 | -1.4316 | -5.53
-0.8 | -1.3705 | -5.328
-0.79 | -1.2988 | -5.095
-0.78 | -1.2444 | -4.9284
-0.77 | -1.1927 | -4.7374
-0.76 | -1.1356 | -4.5665
-0.75 | -1.0839 | -4.4038
-0.74 | -1.0295 | -4.2085
-0.73 | -0.9792 | -4.0278
-0.72 | -0.9312 | -3.8616
-0.71 | -0.8843 | -3.7091
-0.7 | -0.8427 | -3.5728
-0.69 | -0.8001 | -3.4326
-0.68 | -0.7606 | -3.3042
-0.67 | -0.7243 | -3.1567
-0.66 | -0.6899 | -3.0482
-0.65 | -0.6569 | -2.9163
-0.64 | -0.622 | -2.7939
-0.63 | -0.5915 | -2.6853
-0.62 | -0.5605 | -2.5811
-0.61 | -0.5292 | -2.4814
-0.6 | -0.5025 | -2.3731
-0.59 | -0.4781 | -2.2832
-0.58 | -0.45352 | -2.1833
-0.57 | -0.42885 | -2.0701
-0.56 | -0.40515 | -1.9898
-0.55 | -0.38397 | -1.9156
-0.54 | -0.36448 | -1.8165
-0.53 | -0.34362 | -1.7417
-0.52 | -0.32472 | -1.6622
-0.51 | -0.30636 | -1.5981
-0.5 | -0.28753 | -1.533
-0.49 | -0.27211 | -1.4628
-0.48 | -0.25554 | -1.3947
-0.47 | -0.24075 | -1.3368
-0.46 | -0.22424 | -1.2667
-0.45 | -0.2127 | -1.2138
-0.44 | -0.20002 | -1.1575
-0.43 | -0.18765 | -1.1031
-0.42 | -0.1758 | -1.0646
-0.41 | -0.16414 | -1.008
-0.4 | -0.15322 | -0.9651
-0.39 | -0.14442 | -0.922
-0.38 | -0.13492 | -0.875
-0.37 | -0.12606 | -0.8332
-0.36 | -0.11788 | -0.7964
-0.35 | -0.10997 | -0.759
-0.34 | -0.1023 | -0.7217
-0.33 | -0.0951 | -0.6863
-0.32 | -0.08855 | -0.6556
-0.31 | -0.08261 | -0.6246
-0.3 | -0.07617 | -0.5936
-0.29 | -0.07074 | -0.5656
-0.28 | -0.06588 | -0.5326
-0.27 | -0.06046 | -0.5083
-0.26 | -0.05623 | -0.48486
-0.25 | -0.05208 | -0.45526
-0.24 | -0.048175 | -0.42916
-0.23 | -0.044508 | -0.40541
-0.22 | -0.041153 | -0.38131
-0.21 | -0.037582 | -0.36259
-0.2 | -0.03441 | -0.33977
-0.19 | -0.031535 | -0.31998
-0.18 | -0.028787 | -0.30122
-0.17 | -0.026177 | -0.27988
-0.16 | -0.023701 | -0.26085
-0.15 | -0.021556 | -0.24073
-0.14 | -0.019489 | -0.22382
-0.13 | -0.017509 | -0.20876
-0.12 | -0.01566 | -0.19264
-0.11 | -0.014096 | -0.17707
-0.1 | -0.012507 | -0.16278
-0.09 | -0.01098 | -0.14914
-0.08 | -0.009517 | -0.13523
-0.07 | -0.008325 | -0.12265
-0.06 | -0.007098 | -0.11215
-0.05 | -0.005919 | -0.10236
-0.04 | -0.0048059 | -0.09186
-0.03 | -0.0035931 | -0.0835
-0.02 | -0.0024735 | -0.07578
-0.01 | -0.0012612 | -0.06827
0 | 5.2e-06 | -0.05886
0.01 | 0.0012882 | -0.05306
0.02 | 0.0027747 | -0.046827
0.03 | 0.0042956 | -0.040359
0.04 | 0.006049 | -0.034324
0.05 | 0.008145 | -0.028587
0.06 | 0.010393 | -0.022197
0.07 | 0.012891 | -0.015267
0.08 | 0.015704 | -0.007843
0.09 | 0.019154 | 0.0007939
0.1 | 0.022921 | 0.010557
0.11 | 0.02707 | 0.022201
0.12 | 0.031874 | 0.03684
0.13 | 0.037873 | 0.054305
0.14 | 0.044283 | 0.07523
0.15 | 0.051529 | 0.10194
0.16 | 0.0593 | 0.13447
0.17 | 0.06907 | 0.17461
0.18 | 0.07957 | 0.22305
0.19 | 0.09177 | 0.28334
0.2 | 0.10653 | 0.35608
0.21 | 0.12225 | 0.44634
0.22 | 0.14091 | 0.55195
0.23 | 0.161 | 0.671
0.24 | 0.18392 | 0.8267
0.25 | 0.21013 | 1.013
0.26 | 0.23891 | 1.23
0.27 | 0.27188 | 1.4874
0.28 | 0.30828 | 1.7924
0.29 | 0.34973 | 2.1549
0.3 | 0.39642 | 2.587
0.31 | 0.44687 | 3.1016
0.32 | 0.50618 | 3.6951
0.33 | 0.5668 | 4.4181
0.34 | 0.6389 | 5.2534
0.35 | 0.718 | 6.2
0.36 | 0.8107 | 7.368
0.37 | 0.9112 | 8.752
0.38 | 1.0267 | 10.377
0.39 | 1.1526 | 12.307
0.4 | 1.3016 | 14.546
0.41 | 1.4718 | 17.281
0.42 | 1.6548 | 20.503
0.43 | 1.8783 | 24.359
0.44 | 2.125 | 28.811
0.45 | 2.4058 | 34.19
0.46 | 2.7545 | 40.669
0.47 | 3.1462 | 48.262
0.48 | 3.6131 | 57.24
0.49 | 4.1657 | 68.02
0.5 | 4.8305 | 80.68