## Diode Characteristic (uA-mm)
VGS (V) | VDS = 0.000 V | VDS = 0.500 V
-1.25 | -10.49 | -31.287
-1.24 | -10.061 | -30.241
-1.23 | -9.627 | -29.128
-1.22 | -9.231 | -28.167
-1.21 | -8.868 | -27.347
-1.2 | -8.49 | -26.334
-1.19 | -8.168 | -25.367
-1.18 | -7.841 | -24.622
-1.17 | -7.531 | -23.666
-1.16 | -7.166 | -22.828
-1.15 | -6.932 | -22.077
-1.14 | -6.646 | -21.342
-1.13 | -6.366 | -20.623
-1.12 | -6.11 | -19.932
-1.11 | -5.856 | -19.208
-1.1 | -5.594 | -18.531
-1.09 | -5.385 | -17.821
-1.08 | -5.131 | -17.152
-1.07 | -4.9037 | -16.631
-1.06 | -4.7003 | -16.017
-1.05 | -4.4968 | -15.478
-1.04 | -4.2952 | -14.983
-1.03 | -4.1257 | -14.377
-1.02 | -3.9389 | -13.873
-1.01 | -3.7712 | -13.269
-1 | -3.6014 | -12.835
-0.99 | -3.4312 | -12.336
-0.98 | -3.2822 | -11.934
-0.97 | -3.1523 | -11.528
-0.96 | -3.0131 | -11.097
-0.95 | -2.8883 | -10.633
-0.94 | -2.7448 | -10.216
-0.93 | -2.6319 | -9.916
-0.92 | -2.5147 | -9.497
-0.91 | -2.4037 | -9.174
-0.9 | -2.3019 | -8.783
-0.89 | -2.192 | -8.422
-0.88 | -2.0873 | -8.113
-0.87 | -1.9876 | -7.826
-0.86 | -1.8921 | -7.501
-0.85 | -1.8168 | -7.213
-0.84 | -1.7327 | -6.924
-0.83 | -1.6505 | -6.634
-0.82 | -1.5674 | -6.365
-0.81 | -1.4891 | -6.128
-0.8 | -1.4148 | -5.918
-0.79 | -1.3517 | -5.646
-0.78 | -1.2782 | -5.444
-0.77 | -1.2263 | -5.212
-0.76 | -1.1567 | -5.019
-0.75 | -1.1048 | -4.8323
-0.74 | -1.048 | -4.6254
-0.73 | -0.9992 | -4.4557
-0.72 | -0.9507 | -4.2563
-0.71 | -0.8992 | -4.0766
-0.7 | -0.8578 | -3.8918
-0.69 | -0.8136 | -3.7123
-0.68 | -0.7721 | -3.5804
-0.67 | -0.7305 | -3.4124
-0.66 | -0.6911 | -3.2795
-0.65 | -0.6555 | -3.1312
-0.64 | -0.6167 | -3.0051
-0.63 | -0.587 | -2.8804
-0.62 | -0.5563 | -2.7596
-0.61 | -0.5232 | -2.6341
-0.6 | -0.50048 | -2.5244
-0.59 | -0.47358 | -2.3948
-0.58 | -0.44796 | -2.3032
-0.57 | -0.4219 | -2.1886
-0.56 | -0.39695 | -2.0897
-0.55 | -0.37595 | -2.0011
-0.54 | -0.35437 | -1.9125
-0.53 | -0.33469 | -1.8305
-0.52 | -0.31548 | -1.736
-0.51 | -0.29828 | -1.6594
-0.5 | -0.28176 | -1.5965
-0.49 | -0.26257 | -1.5173
-0.48 | -0.24666 | -1.4491
-0.47 | -0.23196 | -1.3797
-0.46 | -0.21916 | -1.3132
-0.45 | -0.20416 | -1.2536
-0.44 | -0.19302 | -1.1942
-0.43 | -0.17969 | -1.1362
-0.42 | -0.16843 | -1.0761
-0.41 | -0.15742 | -1.0323
-0.4 | -0.14631 | -0.9787
-0.39 | -0.13755 | -0.9358
-0.38 | -0.12915 | -0.889
-0.37 | -0.11966 | -0.8465
-0.36 | -0.1119 | -0.806
-0.35 | -0.10453 | -0.7709
-0.34 | -0.09764 | -0.7312
-0.33 | -0.09015 | -0.6931
-0.32 | -0.08363 | -0.6597
-0.31 | -0.07792 | -0.623
-0.3 | -0.07218 | -0.5892
-0.29 | -0.06659 | -0.5591
-0.28 | -0.06146 | -0.528
-0.27 | -0.05675 | -0.50801
-0.26 | -0.0527 | -0.48058
-0.25 | -0.049165 | -0.45361
-0.24 | -0.045276 | -0.432
-0.23 | -0.04161 | -0.41109
-0.22 | -0.038046 | -0.38511
-0.21 | -0.035152 | -0.36052
-0.2 | -0.031977 | -0.33955
-0.19 | -0.029506 | -0.31913
-0.18 | -0.026744 | -0.29519
-0.17 | -0.024393 | -0.27755
-0.16 | -0.022239 | -0.26035
-0.15 | -0.020242 | -0.24095
-0.14 | -0.018024 | -0.22422
-0.13 | -0.016333 | -0.20731
-0.12 | -0.014637 | -0.1918
-0.11 | -0.013169 | -0.17866
-0.1 | -0.011568 | -0.16385
-0.09 | -0.01023 | -0.15094
-0.08 | -0.008955 | -0.13808
-0.07 | -0.007811 | -0.12627
-0.06 | -0.006585 | -0.1163
-0.05 | -0.00551 | -0.10568
-0.04 | -0.0044731 | -0.09665
-0.03 | -0.0034275 | -0.08736
-0.02 | -0.0023064 | -0.07869
-0.01 | -0.0012341 | -0.07109
0 | -3.19e-05 | -0.06384
0.01 | 0.0012379 | -0.0569
0.02 | 0.0025209 | -0.05053
0.03 | 0.0040872 | -0.043521
0.04 | 0.0056458 | -0.037557
0.05 | 0.007511 | -0.031053
0.06 | 0.009776 | -0.024186
0.07 | 0.012125 | -0.017484
0.08 | 0.014709 | -0.010097
0.09 | 0.017743 | -0.0013697
0.1 | 0.021453 | 0.008202
0.11 | 0.025496 | 0.020069
0.12 | 0.030023 | 0.034613
0.13 | 0.035249 | 0.052013
0.14 | 0.041531 | 0.07315
0.15 | 0.04862 | 0.10002
0.16 | 0.056579 | 0.13273
0.17 | 0.06457 | 0.17371
0.18 | 0.07511 | 0.22335
0.19 | 0.0872 | 0.28365
0.2 | 0.10082 | 0.35813
0.21 | 0.11652 | 0.45023
0.22 | 0.13383 | 0.55978
0.23 | 0.15386 | 0.6841
0.24 | 0.17647 | 0.8409
0.25 | 0.20221 | 1.034
0.26 | 0.2308 | 1.2587
0.27 | 0.26321 | 1.5245
0.28 | 0.29857 | 1.8495
0.29 | 0.34016 | 2.2314
0.3 | 0.38597 | 2.6939
0.31 | 0.43708 | 3.2237
0.32 | 0.49428 | 3.8605
0.33 | 0.55829 | 4.6192
0.34 | 0.6196 | 5.5073
0.35 | 0.6981 | 6.53
0.36 | 0.7881 | 7.783
0.37 | 0.8911 | 9.283
0.38 | 1.005 | 11.047
0.39 | 1.1334 | 13.146
0.4 | 1.2832 | 15.635
0.41 | 1.4506 | 18.55
0.42 | 1.6428 | 22.107
0.43 | 1.8595 | 26.3
0.44 | 2.1183 | 31.297
0.45 | 2.4039 | 37.251
0.46 | 2.7593 | 44.445
0.47 | 3.1585 | 52.916
0.48 | 3.6178 | 62.87
0.49 | 4.1893 | 74.84
0.5 | 4.867 | 89.37