## Diode Characteristic (uA-mm)
VGS (V) | VDS = 0.000 V | VDS = 0.500 V
-1.25 | -10.557 | -31.975
-1.24 | -10.125 | -30.893
-1.23 | -9.741 | -29.857
-1.22 | -9.331 | -28.748
-1.21 | -8.96 | -27.745
-1.2 | -8.595 | -26.864
-1.19 | -8.25 | -26.033
-1.18 | -7.943 | -24.981
-1.17 | -7.573 | -24.23
-1.16 | -7.29 | -23.354
-1.15 | -7 | -22.559
-1.14 | -6.708 | -21.778
-1.13 | -6.413 | -21.039
-1.12 | -6.152 | -20.278
-1.11 | -5.919 | -19.546
-1.1 | -5.663 | -19.01
-1.09 | -5.426 | -18.243
-1.08 | -5.228 | -17.65
-1.07 | -5.019 | -16.986
-1.06 | -4.7849 | -16.451
-1.05 | -4.5763 | -15.798
-1.04 | -4.3868 | -15.333
-1.03 | -4.2005 | -14.725
-1.02 | -4.0268 | -14.22
-1.01 | -3.8369 | -13.719
-1 | -3.6921 | -13.254
-0.99 | -3.5185 | -12.758
-0.98 | -3.3581 | -12.278
-0.97 | -3.2291 | -11.858
-0.96 | -3.0651 | -11.375
-0.95 | -2.9452 | -11.02
-0.94 | -2.8252 | -10.577
-0.93 | -2.6872 | -10.115
-0.92 | -2.5684 | -9.803
-0.91 | -2.4605 | -9.453
-0.9 | -2.3538 | -9.144
-0.89 | -2.2276 | -8.778
-0.88 | -2.136 | -8.392
-0.87 | -2.0393 | -8.103
-0.86 | -1.9494 | -7.809
-0.85 | -1.8597 | -7.462
-0.84 | -1.7755 | -7.222
-0.83 | -1.6894 | -6.931
-0.82 | -1.606 | -6.651
-0.81 | -1.5373 | -6.415
-0.8 | -1.4686 | -6.129
-0.79 | -1.4 | -5.87
-0.78 | -1.3277 | -5.617
-0.77 | -1.2592 | -5.373
-0.76 | -1.2049 | -5.213
-0.75 | -1.1457 | -5.009
-0.74 | -1.0869 | -4.8001
-0.73 | -1.0303 | -4.6108
-0.72 | -0.9773 | -4.4325
-0.71 | -0.9295 | -4.2456
-0.7 | -0.8855 | -4.057
-0.69 | -0.8415 | -3.8961
-0.68 | -0.8013 | -3.732
-0.67 | -0.7572 | -3.5518
-0.66 | -0.7192 | -3.4146
-0.65 | -0.6793 | -3.2623
-0.64 | -0.6415 | -3.1195
-0.63 | -0.6115 | -2.9923
-0.62 | -0.5785 | -2.864
-0.61 | -0.546 | -2.7308
-0.6 | -0.5183 | -2.6175
-0.59 | -0.49234 | -2.513
-0.58 | -0.46411 | -2.411
-0.57 | -0.43598 | -2.2856
-0.56 | -0.4138 | -2.1949
-0.55 | -0.39074 | -2.1072
-0.54 | -0.36898 | -2.008
-0.53 | -0.34889 | -1.9096
-0.52 | -0.32744 | -1.8351
-0.51 | -0.30907 | -1.7488
-0.5 | -0.29102 | -1.6772
-0.49 | -0.27319 | -1.6049
-0.48 | -0.2592 | -1.5211
-0.47 | -0.24125 | -1.4546
-0.46 | -0.22894 | -1.3891
-0.45 | -0.21327 | -1.3253
-0.44 | -0.19936 | -1.2747
-0.43 | -0.18637 | -1.2107
-0.42 | -0.174 | -1.159
-0.41 | -0.1634 | -1.1028
-0.4 | -0.15312 | -1.0529
-0.39 | -0.14281 | -0.9975
-0.38 | -0.13478 | -0.9574
-0.37 | -0.1249 | -0.9045
-0.36 | -0.11695 | -0.8565
-0.35 | -0.10865 | -0.8227
-0.34 | -0.10151 | -0.7724
-0.33 | -0.09448 | -0.7421
-0.32 | -0.08727 | -0.7057
-0.31 | -0.08113 | -0.6662
-0.3 | -0.07586 | -0.6294
-0.29 | -0.06983 | -0.6013
-0.28 | -0.06463 | -0.572
-0.27 | -0.0601 | -0.5375
-0.26 | -0.05527 | -0.5118
-0.25 | -0.05091 | -0.49031
-0.24 | -0.047799 | -0.45831
-0.23 | -0.044069 | -0.43366
-0.22 | -0.040581 | -0.41208
-0.21 | -0.037195 | -0.38776
-0.2 | -0.033839 | -0.36427
-0.19 | -0.03112 | -0.34383
-0.18 | -0.028423 | -0.32039
-0.17 | -0.025891 | -0.29965
-0.16 | -0.023336 | -0.27893
-0.15 | -0.021383 | -0.26143
-0.14 | -0.019211 | -0.24093
-0.13 | -0.017248 | -0.22476
-0.12 | -0.015598 | -0.20856
-0.11 | -0.013918 | -0.19045
-0.1 | -0.012343 | -0.1775
-0.09 | -0.010918 | -0.16372
-0.08 | -0.009534 | -0.15009
-0.07 | -0.008288 | -0.13794
-0.06 | -0.007022 | -0.12501
-0.05 | -0.005825 | -0.11391
-0.04 | -0.0046438 | -0.10475
-0.03 | -0.0035689 | -0.09424
-0.02 | -0.0024132 | -0.08545
-0.01 | -0.001261 | -0.07596
0 | -1.95e-05 | -0.06764
0.01 | 0.0012367 | -0.06068
0.02 | 0.0026817 | -0.05364
0.03 | 0.004192 | -0.046023
0.04 | 0.005874 | -0.039788
0.05 | 0.007883 | -0.032896
0.06 | 0.010034 | -0.026192
0.07 | 0.012557 | -0.019031
0.08 | 0.015424 | -0.011129
0.09 | 0.018642 | -0.0021719
0.1 | 0.02208 | 0.008027
0.11 | 0.026317 | 0.019943
0.12 | 0.031322 | 0.034596
0.13 | 0.036635 | 0.052257
0.14 | 0.042895 | 0.07411
0.15 | 0.049828 | 0.10088
0.16 | 0.0569 | 0.13437
0.17 | 0.06662 | 0.17545
0.18 | 0.0778 | 0.22469
0.19 | 0.08937 | 0.28603
0.2 | 0.10389 | 0.35991
0.21 | 0.11924 | 0.45165
0.22 | 0.13662 | 0.56069
0.23 | 0.15672 | 0.69
0.24 | 0.18074 | 0.8463
0.25 | 0.20643 | 1.0379
0.26 | 0.23424 | 1.2663
0.27 | 0.26702 | 1.5351
0.28 | 0.305 | 1.8597
0.29 | 0.34406 | 2.2404
0.3 | 0.39156 | 2.6985
0.31 | 0.44217 | 3.2343
0.32 | 0.50031 | 3.8684
0.33 | 0.56682 | 4.6262
0.34 | 0.6244 | 5.507
0.35 | 0.7077 | 6.519
0.36 | 0.7992 | 7.78
0.37 | 0.9008 | 9.251
0.38 | 1.0208 | 11.03
0.39 | 1.1501 | 13.113
0.4 | 1.3002 | 15.576
0.41 | 1.4626 | 18.514
0.42 | 1.6633 | 22.039
0.43 | 1.8846 | 26.214
0.44 | 2.1391 | 31.128
0.45 | 2.4388 | 36.996
0.46 | 2.7904 | 44.152
0.47 | 3.1989 | 52.534
0.48 | 3.6851 | 62.27
0.49 | 4.26 | 74.32
0.5 | 4.9549 | 88.48