## Diode Characteristic (uA-mm)
VGS (V) | VDS = 0.000 V | VDS = 0.500 V
-1.25 | -9.718 | -28.201
-1.24 | -9.319 | -27.391
-1.23 | -8.951 | -26.369
-1.22 | -8.581 | -25.615
-1.21 | -8.257 | -24.839
-1.2 | -7.916 | -23.833
-1.19 | -7.622 | -23.14
-1.18 | -7.314 | -22.343
-1.17 | -7.037 | -21.577
-1.16 | -6.796 | -20.815
-1.15 | -6.515 | -20.136
-1.14 | -6.22 | -19.403
-1.13 | -6.01 | -18.786
-1.12 | -5.748 | -18.231
-1.11 | -5.523 | -17.532
-1.1 | -5.289 | -16.963
-1.09 | -5.099 | -16.431
-1.08 | -4.8953 | -15.794
-1.07 | -4.6747 | -15.303
-1.06 | -4.4834 | -14.822
-1.05 | -4.3112 | -14.283
-1.04 | -4.1181 | -13.796
-1.03 | -3.9568 | -13.301
-1.02 | -3.782 | -12.836
-1.01 | -3.6284 | -12.368
-1 | -3.4744 | -11.963
-0.99 | -3.3299 | -11.615
-0.98 | -3.1989 | -11.153
-0.97 | -3.0639 | -10.765
-0.96 | -2.933 | -10.322
-0.95 | -2.7917 | -9.985
-0.94 | -2.6745 | -9.611
-0.93 | -2.5672 | -9.222
-0.92 | -2.4496 | -8.871
-0.91 | -2.3371 | -8.569
-0.9 | -2.2428 | -8.282
-0.89 | -2.1522 | -7.964
-0.88 | -2.0521 | -7.656
-0.87 | -1.9511 | -7.38
-0.86 | -1.8699 | -7.102
-0.85 | -1.79 | -6.834
-0.84 | -1.6987 | -6.567
-0.83 | -1.6254 | -6.325
-0.82 | -1.5541 | -6.073
-0.81 | -1.4779 | -5.845
-0.8 | -1.4069 | -5.614
-0.79 | -1.3403 | -5.4
-0.78 | -1.2804 | -5.195
-0.77 | -1.2202 | -4.9696
-0.76 | -1.1638 | -4.7852
-0.75 | -1.1016 | -4.6074
-0.74 | -1.0587 | -4.4209
-0.73 | -1.0057 | -4.2435
-0.72 | -0.9549 | -4.0617
-0.71 | -0.9076 | -3.8817
-0.7 | -0.862 | -3.7471
-0.69 | -0.8214 | -3.587
-0.68 | -0.7806 | -3.4565
-0.67 | -0.7397 | -3.3028
-0.66 | -0.7001 | -3.1748
-0.65 | -0.6652 | -3.0437
-0.64 | -0.6309 | -2.9014
-0.63 | -0.5987 | -2.7888
-0.62 | -0.5662 | -2.6504
-0.61 | -0.5409 | -2.5469
-0.6 | -0.5096 | -2.4372
-0.59 | -0.48595 | -2.3403
-0.58 | -0.46103 | -2.2512
-0.57 | -0.43494 | -2.1327
-0.56 | -0.41126 | -2.0477
-0.55 | -0.38715 | -1.9599
-0.54 | -0.36649 | -1.8901
-0.53 | -0.34781 | -1.7976
-0.52 | -0.32845 | -1.7199
-0.51 | -0.30948 | -1.65
-0.5 | -0.29194 | -1.5786
-0.49 | -0.27504 | -1.5033
-0.48 | -0.25802 | -1.4408
-0.47 | -0.24386 | -1.3744
-0.46 | -0.22853 | -1.316
-0.45 | -0.21576 | -1.2492
-0.44 | -0.20141 | -1.2
-0.43 | -0.18904 | -1.1444
-0.42 | -0.17778 | -1.0874
-0.41 | -0.16701 | -1.0404
-0.4 | -0.1549 | -0.9906
-0.39 | -0.14549 | -0.9545
-0.38 | -0.1369 | -0.9047
-0.37 | -0.12699 | -0.8638
-0.36 | -0.11876 | -0.827
-0.35 | -0.11026 | -0.7813
-0.34 | -0.10276 | -0.7412
-0.33 | -0.09606 | -0.7037
-0.32 | -0.08928 | -0.6744
-0.31 | -0.08316 | -0.6428
-0.3 | -0.07744 | -0.6124
-0.29 | -0.07167 | -0.5822
-0.28 | -0.06646 | -0.5542
-0.27 | -0.0612 | -0.5259
-0.26 | -0.05619 | -0.49508
-0.25 | -0.05175 | -0.47196
-0.24 | -0.048557 | -0.44374
-0.23 | -0.044612 | -0.41845
-0.22 | -0.041235 | -0.39732
-0.21 | -0.037661 | -0.37105
-0.2 | -0.034544 | -0.35149
-0.19 | -0.031557 | -0.32942
-0.18 | -0.028887 | -0.30804
-0.17 | -0.026236 | -0.28955
-0.16 | -0.023922 | -0.26881
-0.15 | -0.021723 | -0.24958
-0.14 | -0.019645 | -0.23214
-0.13 | -0.017579 | -0.21371
-0.12 | -0.015826 | -0.20042
-0.11 | -0.014082 | -0.18512
-0.1 | -0.012497 | -0.16971
-0.09 | -0.01093 | -0.15529
-0.08 | -0.00958 | -0.14202
-0.07 | -0.008282 | -0.12958
-0.06 | -0.007138 | -0.11828
-0.05 | -0.005872 | -0.10726
-0.04 | -0.0047243 | -0.09724
-0.03 | -0.0036324 | -0.08805
-0.02 | -0.0024212 | -0.07972
-0.01 | -0.0012732 | -0.07131
0 | -2.84e-05 | -0.06341
0.01 | 0.0012659 | -0.05634
0.02 | 0.0026848 | -0.05027
0.03 | 0.0042085 | -0.042741
0.04 | 0.006035 | -0.036124
0.05 | 0.007907 | -0.030497
0.06 | 0.010092 | -0.02355
0.07 | 0.01256 | -0.016899
0.08 | 0.015522 | -0.009058
0.09 | 0.018632 | -0.0002401
0.1 | 0.022161 | 0.009721
0.11 | 0.026322 | 0.021627
0.12 | 0.031364 | 0.03604
0.13 | 0.036745 | 0.053939
0.14 | 0.042823 | 0.07502
0.15 | 0.049786 | 0.10159
0.16 | 0.05709 | 0.13494
0.17 | 0.0666 | 0.17545
0.18 | 0.0776 | 0.22462
0.19 | 0.08967 | 0.28582
0.2 | 0.10346 | 0.35842
0.21 | 0.11929 | 0.44975
0.22 | 0.13695 | 0.55779
0.23 | 0.15692 | 0.6784
0.24 | 0.17907 | 0.8343
0.25 | 0.2055 | 1.0205
0.26 | 0.23331 | 1.2405
0.27 | 0.26528 | 1.5042
0.28 | 0.30119 | 1.8185
0.29 | 0.34073 | 2.1874
0.3 | 0.38711 | 2.6339
0.31 | 0.43896 | 3.1532
0.32 | 0.49378 | 3.771
0.33 | 0.55799 | 4.4935
0.34 | 0.6154 | 5.3626
0.35 | 0.6994 | 6.332
0.36 | 0.7867 | 7.516
0.37 | 0.8922 | 8.956
0.38 | 1.0057 | 10.631
0.39 | 1.1343 | 12.621
0.4 | 1.2798 | 14.959
0.41 | 1.4415 | 17.733
0.42 | 1.6357 | 21.065
0.43 | 1.8529 | 24.952
0.44 | 2.0996 | 29.651
0.45 | 2.3989 | 35.237
0.46 | 2.7411 | 41.942
0.47 | 3.1625 | 49.746
0.48 | 3.6275 | 59
0.49 | 4.209 | 70.15
0.5 | 4.8653 | 83.31