## Diode Characteristic (uA-mm)
VGS (V) | VDS = 0.000 V | VDS = 0.500 V
-1.25 | -5.201 | -13.849
-1.24 | -5.0038 | -13.468
-1.23 | -4.8325 | -13.046
-1.22 | -4.6265 | -12.637
-1.21 | -4.4882 | -12.279
-1.2 | -4.3213 | -11.936
-1.19 | -4.1861 | -11.56
-1.18 | -4.0309 | -11.176
-1.17 | -3.8975 | -10.879
-1.16 | -3.7748 | -10.532
-1.15 | -3.6214 | -10.161
-1.14 | -3.5004 | -9.908
-1.13 | -3.3722 | -9.599
-1.12 | -3.2624 | -9.285
-1.11 | -3.1436 | -9.025
-1.1 | -3.0343 | -8.748
-1.09 | -2.9147 | -8.461
-1.08 | -2.8211 | -8.249
-1.07 | -2.7145 | -7.965
-1.06 | -2.6057 | -7.698
-1.05 | -2.5126 | -7.435
-1.04 | -2.4191 | -7.197
-1.03 | -2.3304 | -6.941
-1.02 | -2.243 | -6.768
-1.01 | -2.1733 | -6.518
-1 | -2.081 | -6.316
-0.99 | -2.0062 | -6.123
-0.98 | -1.9285 | -5.934
-0.97 | -1.86 | -5.736
-0.96 | -1.7919 | -5.526
-0.95 | -1.7278 | -5.387
-0.94 | -1.6548 | -5.193
-0.93 | -1.5912 | -5.017
-0.92 | -1.5208 | -4.8574
-0.91 | -1.4612 | -4.6936
-0.9 | -1.4038 | -4.5312
-0.89 | -1.3595 | -4.3693
-0.88 | -1.3048 | -4.2279
-0.87 | -1.2489 | -4.0923
-0.86 | -1.2024 | -3.945
-0.85 | -1.1495 | -3.8328
-0.84 | -1.1022 | -3.6851
-0.83 | -1.0559 | -3.5486
-0.82 | -1.0133 | -3.4311
-0.81 | -0.9702 | -3.3123
-0.8 | -0.9277 | -3.2108
-0.79 | -0.8889 | -3.0916
-0.78 | -0.8471 | -2.9743
-0.77 | -0.8157 | -2.8701
-0.76 | -0.7809 | -2.7812
-0.75 | -0.7457 | -2.684
-0.74 | -0.7109 | -2.5759
-0.73 | -0.6806 | -2.4903
-0.72 | -0.6484 | -2.3952
-0.71 | -0.6206 | -2.3119
-0.7 | -0.5957 | -2.2458
-0.69 | -0.5635 | -2.1631
-0.68 | -0.5386 | -2.0745
-0.67 | -0.5148 | -1.9967
-0.66 | -0.49235 | -1.9266
-0.65 | -0.47005 | -1.8444
-0.64 | -0.44823 | -1.7823
-0.63 | -0.42539 | -1.7163
-0.62 | -0.40446 | -1.6454
-0.61 | -0.38436 | -1.586
-0.6 | -0.36904 | -1.5222
-0.59 | -0.34945 | -1.4701
-0.58 | -0.33169 | -1.4132
-0.57 | -0.31585 | -1.3609
-0.56 | -0.29985 | -1.3161
-0.55 | -0.28514 | -1.2634
-0.54 | -0.26894 | -1.2078
-0.53 | -0.25516 | -1.1587
-0.52 | -0.24252 | -1.124
-0.51 | -0.22922 | -1.0749
-0.5 | -0.21726 | -1.033
-0.49 | -0.20482 | -0.995
-0.48 | -0.19395 | -0.9519
-0.47 | -0.1833 | -0.9165
-0.46 | -0.17372 | -0.8783
-0.45 | -0.16442 | -0.8367
-0.44 | -0.15433 | -0.8083
-0.43 | -0.14572 | -0.7761
-0.42 | -0.13683 | -0.7404
-0.41 | -0.12935 | -0.7115
-0.4 | -0.12126 | -0.681
-0.39 | -0.11437 | -0.6529
-0.38 | -0.10692 | -0.6211
-0.37 | -0.1003 | -0.5983
-0.36 | -0.09425 | -0.5683
-0.35 | -0.08826 | -0.5429
-0.34 | -0.08265 | -0.5185
-0.33 | -0.07712 | -0.49792
-0.32 | -0.07181 | -0.4793
-0.31 | -0.06693 | -0.45411
-0.3 | -0.06202 | -0.43203
-0.29 | -0.05731 | -0.41521
-0.28 | -0.05362 | -0.39071
-0.27 | -0.050141 | -0.37206
-0.26 | -0.046551 | -0.3509
-0.25 | -0.043174 | -0.3319
-0.24 | -0.040045 | -0.31412
-0.23 | -0.036942 | -0.29518
-0.22 | -0.033803 | -0.27691
-0.21 | -0.031234 | -0.26122
-0.2 | -0.028557 | -0.24397
-0.19 | -0.026197 | -0.22752
-0.18 | -0.023938 | -0.21308
-0.17 | -0.022137 | -0.19635
-0.16 | -0.020012 | -0.18468
-0.15 | -0.018215 | -0.16987
-0.14 | -0.016527 | -0.15609
-0.13 | -0.014907 | -0.14375
-0.12 | -0.013329 | -0.1308
-0.11 | -0.011891 | -0.12096
-0.1 | -0.010616 | -0.1097
-0.09 | -0.009354 | -0.10133
-0.08 | -0.008208 | -0.0913
-0.07 | -0.007137 | -0.08289
-0.06 | -0.006135 | -0.07591
-0.05 | -0.005105 | -0.06807
-0.04 | -0.0041035 | -0.06201
-0.03 | -0.0030984 | -0.05553
-0.02 | -0.0021127 | -0.049477
-0.01 | -0.0010739 | -0.043896
0 | 1.08e-05 | -0.039282
0.01 | 0.0010889 | -0.034354
0.02 | 0.0023334 | -0.030131
0.03 | 0.0036136 | -0.025674
0.04 | 0.0051463 | -0.02129
0.05 | 0.006763 | -0.016644
0.06 | 0.008514 | -0.01173
0.07 | 0.010638 | -0.006273
0.08 | 0.01302 | 0.0001345
0.09 | 0.015613 | 0.007409
0.1 | 0.018498 | 0.016587
0.11 | 0.021789 | 0.027454
0.12 | 0.025944 | 0.041428
0.13 | 0.030283 | 0.05841
0.14 | 0.03523 | 0.08013
0.15 | 0.040785 | 0.10684
0.16 | 0.047728 | 0.1411
0.17 | 0.05511 | 0.18212
0.18 | 0.0623 | 0.233
0.19 | 0.07171 | 0.2967
0.2 | 0.08241 | 0.37257
0.21 | 0.0949 | 0.46725
0.22 | 0.10891 | 0.5748
0.23 | 0.12466 | 0.7097
0.24 | 0.14194 | 0.874
0.25 | 0.16238 | 1.0723
0.26 | 0.18543 | 1.3091
0.27 | 0.20966 | 1.5912
0.28 | 0.23772 | 1.9284
0.29 | 0.27089 | 2.33
0.3 | 0.30682 | 2.8065
0.31 | 0.34615 | 3.3788
0.32 | 0.39143 | 4.055
0.33 | 0.44274 | 4.8694
0.34 | 0.50056 | 5.796
0.35 | 0.56377 | 6.938
0.36 | 0.6239 | 8.298
0.37 | 0.7085 | 9.917
0.38 | 0.7968 | 11.837
0.39 | 0.9019 | 14.148
0.4 | 1.0233 | 16.89
0.41 | 1.158 | 20.109
0.42 | 1.3174 | 24.088
0.43 | 1.4995 | 28.753
0.44 | 1.7087 | 34.356
0.45 | 1.9539 | 41.027
0.46 | 2.2492 | 49.142
0.47 | 2.5908 | 58.46
0.48 | 2.991 | 70.01
0.49 | 3.4746 | 83.73
0.5 | 4.0568 | 100.06