## Diode Characteristic (uA-mm)
VGS (V) | VDS = 0.000 V | VDS = 0.500 V
-1.25 | -5.28 | -13.859
-1.24 | -5.095 | -13.446
-1.23 | -4.9248 | -13.056
-1.22 | -4.7648 | -12.672
-1.21 | -4.6037 | -12.275
-1.2 | -4.4451 | -11.94
-1.19 | -4.2696 | -11.623
-1.18 | -4.1362 | -11.218
-1.17 | -3.9879 | -10.93
-1.16 | -3.8623 | -10.551
-1.15 | -3.7235 | -10.255
-1.14 | -3.6098 | -9.992
-1.13 | -3.4904 | -9.666
-1.12 | -3.3483 | -9.384
-1.11 | -3.231 | -9.097
-1.1 | -3.1173 | -8.785
-1.09 | -2.9966 | -8.521
-1.08 | -2.8947 | -8.265
-1.07 | -2.7857 | -7.993
-1.06 | -2.6933 | -7.764
-1.05 | -2.6135 | -7.511
-1.04 | -2.506 | -7.251
-1.03 | -2.4157 | -7.064
-1.02 | -2.327 | -6.83
-1.01 | -2.2395 | -6.592
-1 | -2.155 | -6.401
-0.99 | -2.0805 | -6.176
-0.98 | -2.0084 | -5.967
-0.97 | -1.9263 | -5.772
-0.96 | -1.8575 | -5.605
-0.95 | -1.777 | -5.424
-0.94 | -1.7069 | -5.267
-0.93 | -1.6428 | -5.077
-0.92 | -1.5815 | -4.923
-0.91 | -1.522 | -4.7548
-0.9 | -1.4609 | -4.6053
-0.89 | -1.3981 | -4.4697
-0.88 | -1.3519 | -4.2733
-0.87 | -1.2991 | -4.1234
-0.86 | -1.2398 | -3.9964
-0.85 | -1.1887 | -3.8963
-0.84 | -1.1473 | -3.7176
-0.83 | -1.0959 | -3.5953
-0.82 | -1.0512 | -3.4727
-0.81 | -1.0118 | -3.3577
-0.8 | -0.9698 | -3.2382
-0.79 | -0.9299 | -3.1268
-0.78 | -0.8868 | -3.0075
-0.77 | -0.8492 | -2.888
-0.76 | -0.8119 | -2.7894
-0.75 | -0.7824 | -2.693
-0.74 | -0.7465 | -2.6029
-0.73 | -0.7101 | -2.5236
-0.72 | -0.6833 | -2.4416
-0.71 | -0.6519 | -2.3524
-0.7 | -0.6223 | -2.2676
-0.69 | -0.5946 | -2.1764
-0.68 | -0.5675 | -2.1009
-0.67 | -0.5424 | -2.0167
-0.66 | -0.5151 | -1.9489
-0.65 | -0.49415 | -1.8758
-0.64 | -0.46982 | -1.8054
-0.63 | -0.44648 | -1.7424
-0.62 | -0.42612 | -1.6753
-0.61 | -0.40449 | -1.604
-0.6 | -0.38487 | -1.5452
-0.59 | -0.36778 | -1.4818
-0.58 | -0.34956 | -1.4278
-0.57 | -0.33087 | -1.3737
-0.56 | -0.31515 | -1.3231
-0.55 | -0.29908 | -1.2736
-0.54 | -0.28377 | -1.2212
-0.53 | -0.26628 | -1.1799
-0.52 | -0.25445 | -1.1288
-0.51 | -0.24094 | -1.088
-0.5 | -0.22736 | -1.0421
-0.49 | -0.21468 | -0.9967
-0.48 | -0.2029 | -0.9615
-0.47 | -0.19169 | -0.9227
-0.46 | -0.18103 | -0.8887
-0.45 | -0.17059 | -0.8556
-0.44 | -0.16128 | -0.818
-0.43 | -0.15163 | -0.7796
-0.42 | -0.14283 | -0.7504
-0.41 | -0.13416 | -0.7149
-0.4 | -0.12674 | -0.6881
-0.39 | -0.11789 | -0.6601
-0.38 | -0.1112 | -0.6315
-0.37 | -0.1045 | -0.6013
-0.36 | -0.09789 | -0.5752
-0.35 | -0.09124 | -0.5478
-0.34 | -0.08571 | -0.5247
-0.33 | -0.07988 | -0.5007
-0.32 | -0.07431 | -0.47916
-0.31 | -0.06963 | -0.45681
-0.3 | -0.06477 | -0.43197
-0.29 | -0.06038 | -0.41195
-0.28 | -0.05623 | -0.39239
-0.27 | -0.05172 | -0.3684
-0.26 | -0.048162 | -0.34898
-0.25 | -0.04486 | -0.33
-0.24 | -0.041168 | -0.31114
-0.23 | -0.038065 | -0.29166
-0.22 | -0.035215 | -0.27452
-0.21 | -0.032359 | -0.25598
-0.2 | -0.029668 | -0.23805
-0.19 | -0.02713 | -0.22431
-0.18 | -0.024943 | -0.2071
-0.17 | -0.022655 | -0.19228
-0.16 | -0.020518 | -0.17669
-0.15 | -0.018687 | -0.16573
-0.14 | -0.016856 | -0.15154
-0.13 | -0.015282 | -0.13913
-0.12 | -0.01367 | -0.12794
-0.11 | -0.012254 | -0.1169
-0.1 | -0.010878 | -0.1071
-0.09 | -0.009648 | -0.09717
-0.08 | -0.008421 | -0.08901
-0.07 | -0.007322 | -0.08064
-0.06 | -0.006232 | -0.07281
-0.05 | -0.005178 | -0.06626
-0.04 | -0.0041276 | -0.05973
-0.03 | -0.0031523 | -0.05367
-0.02 | -0.0021464 | -0.047951
-0.01 | -0.0011127 | -0.042703
0 | -8.7e-06 | -0.037542
0.01 | 0.0011051 | -0.032974
0.02 | 0.0023665 | -0.029204
0.03 | 0.0036822 | -0.024634
0.04 | 0.0052118 | -0.020568
0.05 | 0.006791 | -0.016138
0.06 | 0.008618 | -0.011385
0.07 | 0.010728 | -0.006122
0.08 | 0.013215 | 0.0001044
0.09 | 0.015911 | 0.007192
0.1 | 0.018818 | 0.015765
0.11 | 0.022354 | 0.026198
0.12 | 0.026492 | 0.039641
0.13 | 0.030888 | 0.056076
0.14 | 0.035891 | 0.07582
0.15 | 0.041656 | 0.10081
0.16 | 0.048332 | 0.13264
0.17 | 0.055604 | 0.17104
0.18 | 0.06359 | 0.219
0.19 | 0.07341 | 0.27628
0.2 | 0.08424 | 0.3466
0.21 | 0.09748 | 0.43255
0.22 | 0.11187 | 0.53471
0.23 | 0.12784 | 0.649
0.24 | 0.14599 | 0.7997
0.25 | 0.16676 | 0.9755
0.26 | 0.18989 | 1.1851
0.27 | 0.21632 | 1.4364
0.28 | 0.24496 | 1.7329
0.29 | 0.27773 | 2.0862
0.3 | 0.3158 | 2.5016
0.31 | 0.35677 | 2.9973
0.32 | 0.40412 | 3.5838
0.33 | 0.45629 | 4.279
0.34 | 0.51473 | 5.097
0.35 | 0.569 | 6.019
0.36 | 0.6455 | 7.167
0.37 | 0.7303 | 8.524
0.38 | 0.8255 | 10.143
0.39 | 0.9306 | 12.053
0.4 | 1.055 | 14.28
0.41 | 1.1988 | 16.996
0.42 | 1.3529 | 20.204
0.43 | 1.5445 | 24.018
0.44 | 1.7643 | 28.508
0.45 | 2.0124 | 33.893
0.46 | 2.3096 | 40.37
0.47 | 2.6565 | 48.006
0.48 | 3.0773 | 57
0.49 | 3.562 | 68.04
0.5 | 4.1549 | 80.67