## Diode Characteristic (uA-mm)
VGS (V) | VDS = 0.000 V | VDS = 0.500 V
-1.25 | -5.686 | -15.093
-1.24 | -5.489 | -14.628
-1.23 | -5.29 | -14.161
-1.22 | -5.097 | -13.795
-1.21 | -4.9211 | -13.342
-1.2 | -4.762 | -12.937
-1.19 | -4.5954 | -12.516
-1.18 | -4.4232 | -12.167
-1.17 | -4.262 | -11.777
-1.16 | -4.1024 | -11.474
-1.15 | -3.9666 | -11.094
-1.14 | -3.829 | -10.708
-1.13 | -3.7012 | -10.394
-1.12 | -3.5568 | -10.096
-1.11 | -3.4366 | -9.769
-1.1 | -3.3298 | -9.459
-1.09 | -3.2115 | -9.154
-1.08 | -3.0804 | -8.942
-1.07 | -2.9625 | -8.595
-1.06 | -2.8698 | -8.337
-1.05 | -2.7556 | -8.119
-1.04 | -2.6583 | -7.854
-1.03 | -2.5545 | -7.613
-1.02 | -2.4488 | -7.352
-1.01 | -2.3702 | -7.085
-1 | -2.2793 | -6.873
-0.99 | -2.1919 | -6.632
-0.98 | -2.1008 | -6.437
-0.97 | -2.0235 | -6.243
-0.96 | -1.9477 | -6.043
-0.95 | -1.8684 | -5.873
-0.94 | -1.8021 | -5.66
-0.93 | -1.739 | -5.46
-0.92 | -1.6616 | -5.272
-0.91 | -1.5915 | -5.126
-0.9 | -1.5348 | -4.9321
-0.89 | -1.4771 | -4.7816
-0.88 | -1.4208 | -4.6215
-0.87 | -1.3578 | -4.4551
-0.86 | -1.3063 | -4.2891
-0.85 | -1.2493 | -4.1403
-0.84 | -1.1914 | -4.0085
-0.83 | -1.1371 | -3.856
-0.82 | -1.097 | -3.7215
-0.81 | -1.0469 | -3.5855
-0.8 | -1.0007 | -3.4584
-0.79 | -0.9566 | -3.3579
-0.78 | -0.9174 | -3.239
-0.77 | -0.8772 | -3.1041
-0.76 | -0.8387 | -2.995
-0.75 | -0.8005 | -2.8938
-0.74 | -0.7719 | -2.7912
-0.73 | -0.7358 | -2.6763
-0.72 | -0.7048 | -2.5992
-0.71 | -0.6698 | -2.4795
-0.7 | -0.6406 | -2.4119
-0.69 | -0.6147 | -2.308
-0.68 | -0.5839 | -2.2123
-0.67 | -0.56 | -2.1363
-0.66 | -0.5301 | -2.0597
-0.65 | -0.507 | -1.9888
-0.64 | -0.48687 | -1.9065
-0.63 | -0.46172 | -1.8249
-0.62 | -0.43789 | -1.7535
-0.61 | -0.41763 | -1.6912
-0.6 | -0.39674 | -1.6193
-0.59 | -0.37809 | -1.5665
-0.58 | -0.36073 | -1.5135
-0.57 | -0.34011 | -1.4486
-0.56 | -0.32275 | -1.3979
-0.55 | -0.30922 | -1.3458
-0.54 | -0.29136 | -1.2817
-0.53 | -0.27565 | -1.239
-0.52 | -0.26085 | -1.1904
-0.51 | -0.24895 | -1.1293
-0.5 | -0.23303 | -1.0851
-0.49 | -0.22061 | -1.0407
-0.48 | -0.20862 | -0.9994
-0.47 | -0.19651 | -0.9608
-0.46 | -0.1852 | -0.9244
-0.45 | -0.17592 | -0.8859
-0.44 | -0.16452 | -0.8454
-0.43 | -0.15502 | -0.8128
-0.42 | -0.14568 | -0.7789
-0.41 | -0.13697 | -0.7464
-0.4 | -0.12835 | -0.7135
-0.39 | -0.12022 | -0.6813
-0.38 | -0.11304 | -0.6523
-0.37 | -0.10589 | -0.6205
-0.36 | -0.09949 | -0.5991
-0.35 | -0.09276 | -0.5664
-0.34 | -0.08743 | -0.5457
-0.33 | -0.08131 | -0.5183
-0.32 | -0.07613 | -0.49844
-0.31 | -0.07129 | -0.47428
-0.3 | -0.06585 | -0.45308
-0.29 | -0.06152 | -0.43066
-0.28 | -0.05703 | -0.40862
-0.27 | -0.05288 | -0.38722
-0.26 | -0.049241 | -0.36398
-0.25 | -0.045387 | -0.34553
-0.24 | -0.042068 | -0.32374
-0.23 | -0.038696 | -0.30798
-0.22 | -0.035689 | -0.2881
-0.21 | -0.032698 | -0.27042
-0.2 | -0.030021 | -0.25333
-0.19 | -0.027663 | -0.23358
-0.18 | -0.025215 | -0.21807
-0.17 | -0.022971 | -0.20154
-0.16 | -0.020986 | -0.18543
-0.15 | -0.018999 | -0.17249
-0.14 | -0.017197 | -0.15969
-0.13 | -0.015434 | -0.14701
-0.12 | -0.013947 | -0.13432
-0.11 | -0.012496 | -0.12256
-0.1 | -0.011155 | -0.11291
-0.09 | -0.00978 | -0.10188
-0.08 | -0.008569 | -0.09343
-0.07 | -0.007443 | -0.08499
-0.06 | -0.006448 | -0.07726
-0.05 | -0.00523 | -0.07032
-0.04 | -0.0042117 | -0.06322
-0.03 | -0.0032332 | -0.05694
-0.02 | -0.0021611 | -0.05066
-0.01 | -0.0011337 | -0.045366
0 | -2.72e-05 | -0.040022
0.01 | 0.0011429 | -0.035386
0.02 | 0.0023989 | -0.030674
0.03 | 0.0037761 | -0.025752
0.04 | 0.0053175 | -0.021468
0.05 | 0.006938 | -0.01694
0.06 | 0.008836 | -0.011766
0.07 | 0.011172 | -0.006287
0.08 | 0.013581 | -0.0002305
0.09 | 0.016217 | 0.007162
0.1 | 0.019358 | 0.016132
0.11 | 0.023118 | 0.027489
0.12 | 0.027193 | 0.041268
0.13 | 0.031629 | 0.05828
0.14 | 0.036856 | 0.07941
0.15 | 0.042914 | 0.10627
0.16 | 0.049754 | 0.13947
0.17 | 0.05686 | 0.1801
0.18 | 0.0658 | 0.23078
0.19 | 0.07546 | 0.29234
0.2 | 0.08716 | 0.36578
0.21 | 0.09968 | 0.45852
0.22 | 0.11432 | 0.56794
0.23 | 0.13041 | 0.695
0.24 | 0.14921 | 0.853
0.25 | 0.17044 | 1.0441
0.26 | 0.19419 | 1.2717
0.27 | 0.22069 | 1.5432
0.28 | 0.24984 | 1.8651
0.29 | 0.283 | 2.2476
0.3 | 0.32125 | 2.7139
0.31 | 0.36346 | 3.2513
0.32 | 0.41043 | 3.8906
0.33 | 0.4622 | 4.6609
0.34 | 0.52034 | 5.5676
0.35 | 0.5776 | 6.591
0.36 | 0.6549 | 7.86
0.37 | 0.7397 | 9.414
0.38 | 0.8366 | 11.211
0.39 | 0.9467 | 13.328
0.4 | 1.0714 | 15.892
0.41 | 1.209 | 18.924
0.42 | 1.3703 | 22.609
0.43 | 1.5611 | 26.89
0.44 | 1.7712 | 32.041
0.45 | 2.0291 | 38.197
0.46 | 2.3277 | 45.595
0.47 | 2.6734 | 54.382
0.48 | 3.0956 | 64.76
0.49 | 3.5921 | 77.21
0.5 | 4.1796 | 91.95